## Sheet1
sio2 | al2o3 | fe2o3 | li2o | na2o | k2o | mgo | cao | feo | tg | T | viscosity | ref | color | Be | Sc
100 | 0 | 0 | 0 | 0 | 0 | 0 | 0 | 0 | 1480 | 2755 | 2.53 | U1982 | black | 143837.7 | 6.812523
100 | 0 | 0 | 0 | 0 | 0 | 0 | 0 | 0 | 1480 | 2655 | 2.92 | U1982 | black | 143837.7 | 6.812523
100 | 0 | 0 | 0 | 0 | 0 | 0 | 0 | 0 | 1480 | 2541 | 3.36 | U1982 | black | 143837.7 | 6.812523
100 | 0 | 0 | 0 | 0 | 0 | 0 | 0 | 0 | 1480 | 2441 | 3.8 | U1982 | black | 143837.7 | 6.812523
100 | 0 | 0 | 0 | 0 | 0 | 0 | 0 | 0 | 1480 | 2334 | 4.25 | U1982 | black | 143837.7 | 6.812523
100 | 0 | 0 | 0 | 0 | 0 | 0 | 0 | 0 | 1480 | 2237 | 4.79 | U1982 | black | 143837.7 | 6.812523
100 | 0 | 0 | 0 | 0 | 0 | 0 | 0 | 0 | 1480 | 2143 | 5.36 | U1982 | black | 143837.7 | 6.812523
100 | 0 | 0 | 0 | 0 | 0 | 0 | 0 | 0 | 1480 | 2049 | 5.9 | U1982 | black | 143837.7 | 6.812523
100 | 0 | 0 | 0 | 0 | 0 | 0 | 0 | 0 | 1480 | 1925 | 6.79 | U1982 | black | 143837.7 | 6.812523
100 | 0 | 0 | 0 | 0 | 0 | 0 | 0 | 0 | 1480 | 1872 | 7.08 | U1982 | black | 143837.7 | 6.812523
100 | 0 | 0 | 0 | 0 | 0 | 0 | 0 | 0 | 1480 | 1711 | 8.48 | U1982 | black | 143837.7 | 6.812523
100 | 0 | 0 | 0 | 0 | 0 | 0 | 0 | 0 | 1480 | 1648 | 8.97 | U1982 | black | 143837.7 | 6.812523
100 | 0 | 0 | 0 | 0 | 0 | 0 | 0 | 0 | 1480 | 1579 | 9.95 | U1982 | black | 143837.7 | 6.812523
100 | 0 | 0 | 0 | 0 | 0 | 0 | 0 | 0 | 1480 | 1523 | 10.4 | U1982 | black | 143837.7 | 6.812523
100 | 0 | 0 | 0 | 0 | 0 | 0 | 0 | 0 | 1480 | 1465 | 11.15 | U1982 | black | 143837.7 | 6.812523
100 | 0 | 0 | 0 | 0 | 0 | 0 | 0 | 0 | 1480 | 1673 | 8.81 | H1964 | black | 143837.7 | 6.812523
100 | 0 | 0 | 0 | 0 | 0 | 0 | 0 | 0 | 1480 | 1573 | 10.22 | H1964 | black | 143837.7 | 6.812523
100 | 0 | 0 | 0 | 0 | 0 | 0 | 0 | 0 | 1480 | 1473 | 11.83 | H1964 | black | 143837.7 | 6.812523
100 | 0 | 0 | 0 | 0 | 0 | 0 | 0 | 0 | 1480 | 1373 | 13.65 | H1964 | black | 143837.7 | 6.812523
100 | 0 | 0 | 0 | 0 | 0 | 0 | 0 | 0 | 1480 | 1273 | 15.82 | H1964 | black | 143837.7 | 6.812523
85 | 0 | 0 | 0 | 15 | 0 | 0 | 0 | 0 | 777 | 915 | 8.54 | TODO | blue | 119727 | 10.56786
85 | 0 | 0 | 0 | 15 | 0 | 0 | 0 | 0 | 777 | 895 | 8.98 | TODO | blue | 119727 | 10.56786
85 | 0 | 0 | 0 | 15 | 0 | 0 | 0 | 0 | 777 | 875 | 9.43 | TODO | blue | 119727 | 10.56786
85 | 0 | 0 | 0 | 15 | 0 | 0 | 0 | 0 | 777 | 855 | 9.91 | TODO | blue | 119727 | 10.56786
85 | 0 | 0 | 0 | 15 | 0 | 0 | 0 | 0 | 777 | 835 | 10.41 | TODO | blue | 119727 | 10.56786
85 | 0 | 0 | 0 | 15 | 0 | 0 | 0 | 0 | 777 | 1623 | 1.76 | TODO | blue | 119727 | 10.56786
85 | 0 | 0 | 0 | 15 | 0 | 0 | 0 | 0 | 777 | 1673 | 1.56 | TODO | blue | 119727 | 10.56786
85 | 0 | 0 | 0 | 15 | 0 | 0 | 0 | 0 | 777 | 1723 | 1.38 | TODO | blue | 119727 | 10.56786
85 | 0 | 0 | 0 | 15 | 0 | 0 | 0 | 0 | 777 | 1773 | 1.21 | TODO | blue | 119727 | 10.56786
85 | 0 | 0 | 0 | 15 | 0 | 0 | 0 | 0 | 777 | 1823 | 1.08 | TODO | blue | 119727 | 10.56786
85 | 0 | 0 | 0 | 15 | 0 | 0 | 0 | 0 | 777 | 1873 | 0.89 | TODO | blue | 119727 | 10.56786
82.5 | 0 | 0 | 0 | 17.5 | 0 | 0 | 0 | 0 | 761 | 848 | 9.02 | TODO | blue | 114428.6 | 10.52842
82.5 | 0 | 0 | 0 | 17.5 | 0 | 0 | 0 | 0 | 761 | 837.1 | 9.29 | TODO | blue | 114428.6 | 10.52842
82.5 | 0 | 0 | 0 | 17.5 | 0 | 0 | 0 | 0 | 761 | 826.7 | 9.63 | TODO | blue | 114428.6 | 10.52842
82.5 | 0 | 0 | 0 | 17.5 | 0 | 0 | 0 | 0 | 761 | 815.9 | 9.94 | TODO | blue | 114428.6 | 10.52842
82.5 | 0 | 0 | 0 | 17.5 | 0 | 0 | 0 | 0 | 761 | 805.3 | 10.29 | TODO | blue | 114428.6 | 10.52842
82.5 | 0 | 0 | 0 | 17.5 | 0 | 0 | 0 | 0 | 761 | 792.2 | 10.77 | TODO | blue | 114428.6 | 10.52842
82.5 | 0 | 0 | 0 | 17.5 | 0 | 0 | 0 | 0 | 761 | 781.1 | 11.17 | TODO | blue | 114428.6 | 10.52842
82.5 | 0 | 0 | 0 | 17.5 | 0 | 0 | 0 | 0 | 761 | 774.4 | 11.3 | TODO | blue | 114428.6 | 10.52842
82.5 | 0 | 0 | 0 | 17.5 | 0 | 0 | 0 | 0 | 761 | 770.7 | 11.56 | TODO | blue | 114428.6 | 10.52842
82.5 | 0 | 0 | 0 | 17.5 | 0 | 0 | 0 | 0 | 761 | 764.3 | 11.8 | TODO | blue | 114428.6 | 10.52842
82.5 | 0 | 0 | 0 | 17.5 | 0 | 0 | 0 | 0 | 761 | 754 | 12.27 | TODO | blue | 114428.6 | 10.52842
82.5 | 0 | 0 | 0 | 17.5 | 0 | 0 | 0 | 0 | 761 | 742.3 | 12.95 | TODO | blue | 114428.6 | 10.52842
82.5 | 0 | 0 | 0 | 17.5 | 0 | 0 | 0 | 0 | 761 | 731.7 | 13.46 | TODO | blue | 114428.6 | 10.52842
82.5 | 0 | 0 | 0 | 17.5 | 0 | 0 | 0 | 0 | 761 | 721.1 | 14.13 | TODO | blue | 114428.6 | 10.52842
82.5 | 0 | 0 | 0 | 17.5 | 0 | 0 | 0 | 0 | 761 | 1623 | 1.47 | TODO | blue | 114428.6 | 10.52842
82.5 | 0 | 0 | 0 | 17.5 | 0 | 0 | 0 | 0 | 761 | 1673 | 1.28 | TODO | blue | 114428.6 | 10.52842
82.5 | 0 | 0 | 0 | 17.5 | 0 | 0 | 0 | 0 | 761 | 1723 | 1.11 | TODO | blue | 114428.6 | 10.52842
82.5 | 0 | 0 | 0 | 17.5 | 0 | 0 | 0 | 0 | 761 | 1773 | 0.95 | TODO | blue | 114428.6 | 10.52842
80 | 0 | 0 | 0 | 20 | 0 | 0 | 0 | 0 | 753 | 703 | 14.5 | TODO | blue | 108767.1 | 10.3387
80 | 0 | 0 | 0 | 20 | 0 | 0 | 0 | 0 | 753 | 718 | 13.75 | TODO | blue | 108767.1 | 10.3387
80 | 0 | 0 | 0 | 20 | 0 | 0 | 0 | 0 | 753 | 726 | 13.32 | TODO | blue | 108767.1 | 10.3387
80 | 0 | 0 | 0 | 20 | 0 | 0 | 0 | 0 | 753 | 727 | 13.29 | TODO | blue | 108767.1 | 10.3387
80 | 0 | 0 | 0 | 20 | 0 | 0 | 0 | 0 | 753 | 740 | 12.58 | TODO | blue | 108767.1 | 10.3387
80 | 0 | 0 | 0 | 20 | 0 | 0 | 0 | 0 | 753 | 758 | 12 | TODO | blue | 108767.1 | 10.3387
80 | 0 | 0 | 0 | 20 | 0 | 0 | 0 | 0 | 753 | 754 | 11.98 | TODO | blue | 108767.1 | 10.3387
80 | 0 | 0 | 0 | 20 | 0 | 0 | 0 | 0 | 753 | 761 | 11.63 | TODO | blue | 108767.1 | 10.3387
80 | 0 | 0 | 0 | 20 | 0 | 0 | 0 | 0 | 753 | 765 | 11.45 | TODO | blue | 108767.1 | 10.3387
80 | 0 | 0 | 0 | 20 | 0 | 0 | 0 | 0 | 753 | 774 | 11.05 | TODO | blue | 108767.1 | 10.3387
80 | 0 | 0 | 0 | 20 | 0 | 0 | 0 | 0 | 753 | 777 | 10.9 | TODO | blue | 108767.1 | 10.3387
80 | 0 | 0 | 0 | 20 | 0 | 0 | 0 | 0 | 753 | 788 | 10.58 | TODO | blue | 108767.1 | 10.3387
80 | 0 | 0 | 0 | 20 | 0 | 0 | 0 | 0 | 753 | 789 | 10.54 | TODO | blue | 108767.1 | 10.3387
80 | 0 | 0 | 0 | 20 | 0 | 0 | 0 | 0 | 753 | 800 | 10.12 | TODO | blue | 108767.1 | 10.3387
80 | 0 | 0 | 0 | 20 | 0 | 0 | 0 | 0 | 753 | 801 | 10.08 | TODO | blue | 108767.1 | 10.3387
80 | 0 | 0 | 0 | 20 | 0 | 0 | 0 | 0 | 753 | 810 | 9.83 | TODO | blue | 108767.1 | 10.3387
80 | 0 | 0 | 0 | 20 | 0 | 0 | 0 | 0 | 753 | 815 | 9.56 | TODO | blue | 108767.1 | 10.3387
80 | 0 | 0 | 0 | 20 | 0 | 0 | 0 | 0 | 753 | 816 | 9.54 | TODO | blue | 108767.1 | 10.3387
80 | 0 | 0 | 0 | 20 | 0 | 0 | 0 | 0 | 753 | 824 | 9.33 | TODO | blue | 108767.1 | 10.3387
80 | 0 | 0 | 0 | 20 | 0 | 0 | 0 | 0 | 753 | 824 | 9.29 | TODO | blue | 108767.1 | 10.3387
80 | 0 | 0 | 0 | 20 | 0 | 0 | 0 | 0 | 753 | 828 | 9.2 | TODO | blue | 108767.1 | 10.3387
80 | 0 | 0 | 0 | 20 | 0 | 0 | 0 | 0 | 753 | 836 | 8.98 | TODO | blue | 108767.1 | 10.3387
80 | 0 | 0 | 0 | 20 | 0 | 0 | 0 | 0 | 753 | 1432 | 2.03 | TODO | blue | 108767.1 | 10.3387
80 | 0 | 0 | 0 | 20 | 0 | 0 | 0 | 0 | 753 | 1478 | 1.8 | TODO | blue | 108767.1 | 10.3387
80 | 0 | 0 | 0 | 20 | 0 | 0 | 0 | 0 | 753 | 1522 | 1.65 | TODO | blue | 108767.1 | 10.3387
80 | 0 | 0 | 0 | 20 | 0 | 0 | 0 | 0 | 753 | 1584 | 1.44 | TODO | blue | 108767.1 | 10.3387
80 | 0 | 0 | 0 | 20 | 0 | 0 | 0 | 0 | 753 | 1623 | 1.31 | TODO | blue | 108767.1 | 10.3387
80 | 0 | 0 | 0 | 20 | 0 | 0 | 0 | 0 | 753 | 1665 | 1.17 | TODO | blue | 108767.1 | 10.3387
80 | 0 | 0 | 0 | 20 | 0 | 0 | 0 | 0 | 753 | 1712 | 1.05 | TODO | blue | 108767.1 | 10.3387
80 | 0 | 0 | 0 | 20 | 0 | 0 | 0 | 0 | 753 | 1759 | 0.91 | TODO | blue | 108767.1 | 10.3387
75 | 0 | 0 | 0 | 25 | 0 | 0 | 0 | 0 | 737 | 1773 | 0.59 | TODO | blue | 96442.26 | 9.503502
75 | 0 | 0 | 0 | 25 | 0 | 0 | 0 | 0 | 737 | 1723 | 0.73 | TODO | blue | 96442.26 | 9.503502
75 | 0 | 0 | 0 | 25 | 0 | 0 | 0 | 0 | 737 | 1673 | 0.89 | TODO | blue | 96442.26 | 9.503502
75 | 0 | 0 | 0 | 25 | 0 | 0 | 0 | 0 | 737 | 1623 | 1.03 | TODO | blue | 96442.26 | 9.503502
75 | 0 | 0 | 0 | 25 | 0 | 0 | 0 | 0 | 737 | 1573 | 1.21 | TODO | blue | 96442.26 | 9.503502
75 | 0 | 0 | 0 | 25 | 0 | 0 | 0 | 0 | 737 | 1523 | 1.38 | TODO | blue | 96442.26 | 9.503502
75 | 0 | 0 | 0 | 25 | 0 | 0 | 0 | 0 | 737 | 1473 | 1.57 | TODO | blue | 96442.26 | 9.503502
75 | 0 | 0 | 0 | 25 | 0 | 0 | 0 | 0 | 737 | 1423 | 1.77 | TODO | blue | 96442.26 | 9.503502
75 | 0 | 0 | 0 | 25 | 0 | 0 | 0 | 0 | 737 | 807 | 9.12 | TODO | blue | 96442.26 | 9.503502
75 | 0 | 0 | 0 | 25 | 0 | 0 | 0 | 0 | 737 | 801 | 9.31 | TODO | blue | 96442.26 | 9.503502
75 | 0 | 0 | 0 | 25 | 0 | 0 | 0 | 0 | 737 | 794 | 9.58 | TODO | blue | 96442.26 | 9.503502
75 | 0 | 0 | 0 | 25 | 0 | 0 | 0 | 0 | 737 | 785 | 9.86 | TODO | blue | 96442.26 | 9.503502
75 | 0 | 0 | 0 | 25 | 0 | 0 | 0 | 0 | 737 | 774 | 10.32 | TODO | blue | 96442.26 | 9.503502
75 | 0 | 0 | 0 | 25 | 0 | 0 | 0 | 0 | 737 | 765 | 10.69 | TODO | blue | 96442.26 | 9.503502
75 | 0 | 0 | 0 | 25 | 0 | 0 | 0 | 0 | 737 | 755 | 11.16 | TODO | blue | 96442.26 | 9.503502
75 | 0 | 0 | 0 | 25 | 0 | 0 | 0 | 0 | 737 | 744 | 11.66 | TODO | blue | 96442.26 | 9.503502
75 | 0 | 0 | 0 | 25 | 0 | 0 | 0 | 0 | 737 | 734 | 12.17 | TODO | blue | 96442.26 | 9.503502
73 | 0 | 0 | 0 | 27 | 0 | 0 | 0 | 0 | 737 | 737 | 12 | TODO | blue | 91273.74 | 9.012309
73 | 0 | 0 | 0 | 27 | 0 | 0 | 0 | 0 | 737 | 737 | 12 | TODO | blue | 91273.74 | 9.012309
73 | 0 | 0 | 0 | 27 | 0 | 0 | 0 | 0 | 737 | 737 | 12 | TODO | blue | 91273.74 | 9.012309
73 | 0 | 0 | 0 | 27 | 0 | 0 | 0 | 0 | 737 | 737 | 12 | TODO | blue | 91273.74 | 9.012309
73 | 0 | 0 | 0 | 27 | 0 | 0 | 0 | 0 | 737 | 1423 | 1.64 | TODO | blue | 91273.74 | 9.012309
73 | 0 | 0 | 0 | 27 | 0 | 0 | 0 | 0 | 737 | 1473 | 1.44 | TODO | blue | 91273.74 | 9.012309
73 | 0 | 0 | 0 | 27 | 0 | 0 | 0 | 0 | 737 | 1523 | 1.27 | TODO | blue | 91273.74 | 9.012309
73 | 0 | 0 | 0 | 27 | 0 | 0 | 0 | 0 | 737 | 1573 | 1.1 | TODO | blue | 91273.74 | 9.012309
73 | 0 | 0 | 0 | 27 | 0 | 0 | 0 | 0 | 737 | 1623 | 0.95 | TODO | blue | 91273.74 | 9.012309
73 | 0 | 0 | 0 | 27 | 0 | 0 | 0 | 0 | 737 | 1673 | 0.79 | TODO | blue | 91273.74 | 9.012309
73 | 0 | 0 | 0 | 27 | 0 | 0 | 0 | 0 | 737 | 1723 | 0.66 | TODO | blue | 91273.74 | 9.012309
73 | 0 | 0 | 0 | 27 | 0 | 0 | 0 | 0 | 737 | 1773 | 0.53 | TODO | blue | 91273.74 | 9.012309
70 | 0 | 0 | 0 | 30 | 0 | 0 | 0 | 0 | 728 | 728 | 12 | TODO | blue | 83793.95 | 8.196642
70 | 0 | 0 | 0 | 30 | 0 | 0 | 0 | 0 | 728 | 728 | 12 | TODO | blue | 83793.95 | 8.196642
70 | 0 | 0 | 0 | 30 | 0 | 0 | 0 | 0 | 728 | 728 | 12 | TODO | blue | 83793.95 | 8.196642
70 | 0 | 0 | 0 | 30 | 0 | 0 | 0 | 0 | 728 | 728 | 12 | TODO | blue | 83793.95 | 8.196642
70 | 0 | 0 | 0 | 30 | 0 | 0 | 0 | 0 | 728 | 1373 | 1.71 | TODO | blue | 83793.95 | 8.196642
70 | 0 | 0 | 0 | 30 | 0 | 0 | 0 | 0 | 728 | 1423 | 1.5 | TODO | blue | 83793.95 | 8.196642
70 | 0 | 0 | 0 | 30 | 0 | 0 | 0 | 0 | 728 | 1473 | 1.3 | TODO | blue | 83793.95 | 8.196642
70 | 0 | 0 | 0 | 30 | 0 | 0 | 0 | 0 | 728 | 1523 | 1.11 | TODO | blue | 83793.95 | 8.196642
70 | 0 | 0 | 0 | 30 | 0 | 0 | 0 | 0 | 728 | 1573 | 0.94 | TODO | blue | 83793.95 | 8.196642
70 | 0 | 0 | 0 | 30 | 0 | 0 | 0 | 0 | 728 | 1623 | 0.77 | TODO | blue | 83793.95 | 8.196642
70 | 0 | 0 | 0 | 30 | 0 | 0 | 0 | 0 | 728 | 1673 | 0.62 | TODO | blue | 83793.95 | 8.196642
70 | 0 | 0 | 0 | 30 | 0 | 0 | 0 | 0 | 728 | 1723 | 0.47 | TODO | blue | 83793.95 | 8.196642
66.7 | 0 | 0 | 0 | 33.3 | 0 | 0 | 0 | 0 | 726 | 719 | 12.53 | TODO | blue | 77765.51 | 7.563439
66.7 | 0 | 0 | 0 | 33.3 | 0 | 0 | 0 | 0 | 726 | 729 | 11.84 | TODO | blue | 77765.51 | 7.563439
66.7 | 0 | 0 | 0 | 33.3 | 0 | 0 | 0 | 0 | 726 | 734 | 11.51 | TODO | blue | 77765.51 | 7.563439
66.7 | 0 | 0 | 0 | 33.3 | 0 | 0 | 0 | 0 | 726 | 739 | 11.25 | TODO | blue | 77765.51 | 7.563439
66.7 | 0 | 0 | 0 | 33.3 | 0 | 0 | 0 | 0 | 726 | 749 | 10.7 | TODO | blue | 77765.51 | 7.563439
66.7 | 0 | 0 | 0 | 33.3 | 0 | 0 | 0 | 0 | 726 | 758 | 10.21 | TODO | blue | 77765.51 | 7.563439
66.7 | 0 | 0 | 0 | 33.3 | 0 | 0 | 0 | 0 | 726 | 774 | 9.58 | TODO | blue | 77765.51 | 7.563439
66.7 | 0 | 0 | 0 | 33.3 | 0 | 0 | 0 | 0 | 726 | 786 | 9.11 | TODO | blue | 77765.51 | 7.563439
66.7 | 0 | 0 | 0 | 33.3 | 0 | 0 | 0 | 0 | 726 | 795 | 8.85 | TODO | blue | 77765.51 | 7.563439
66.7 | 0 | 0 | 0 | 33.3 | 0 | 0 | 0 | 0 | 726 | 798 | 8.73 | TODO | blue | 77765.51 | 7.563439
66.7 | 0 | 0 | 0 | 33.3 | 0 | 0 | 0 | 0 | 726 | 806 | 8.51 | TODO | blue | 77765.51 | 7.563439
66.7 | 0 | 0 | 0 | 33.3 | 0 | 0 | 0 | 0 | 726 | 1152 | 2.92 | TODO | blue | 77765.51 | 7.563439
66.7 | 0 | 0 | 0 | 33.3 | 0 | 0 | 0 | 0 | 726 | 1209 | 2.52 | TODO | blue | 77765.51 | 7.563439
66.7 | 0 | 0 | 0 | 33.3 | 0 | 0 | 0 | 0 | 726 | 1261 | 2.22 | TODO | blue | 77765.51 | 7.563439
66.7 | 0 | 0 | 0 | 33.3 | 0 | 0 | 0 | 0 | 726 | 1317 | 1.89 | TODO | blue | 77765.51 | 7.563439
66.7 | 0 | 0 | 0 | 33.3 | 0 | 0 | 0 | 0 | 726 | 1365 | 1.67 | TODO | blue | 77765.51 | 7.563439
66.7 | 0 | 0 | 0 | 33.3 | 0 | 0 | 0 | 0 | 726 | 1415 | 1.45 | TODO | blue | 77765.51 | 7.563439
66.7 | 0 | 0 | 0 | 33.3 | 0 | 0 | 0 | 0 | 726 | 1462 | 1.26 | TODO | blue | 77765.51 | 7.563439
66.7 | 0 | 0 | 0 | 33.3 | 0 | 0 | 0 | 0 | 726 | 1517 | 1.05 | TODO | blue | 77765.51 | 7.563439
66.7 | 0 | 0 | 0 | 33.3 | 0 | 0 | 0 | 0 | 726 | 1565 | 0.88 | TODO | blue | 77765.51 | 7.563439
66.7 | 0 | 0 | 0 | 33.3 | 0 | 0 | 0 | 0 | 726 | 1597 | 0.8 | TODO | blue | 77765.51 | 7.563439
66.7 | 0 | 0 | 0 | 33.3 | 0 | 0 | 0 | 0 | 726 | 1662 | 0.61 | TODO | blue | 77765.51 | 7.563439
66.7 | 0 | 0 | 0 | 33.3 | 0 | 0 | 0 | 0 | 726 | 1707 | 0.43 | TODO | blue | 77765.51 | 7.563439
66.7 | 0 | 0 | 0 | 33.3 | 0 | 0 | 0 | 0 | 726 | 1805 | 0.18 | TODO | blue | 77765.51 | 7.563439
65 | 0 | 0 | 0 | 35 | 0 | 0 | 0 | 0 | 714 | 810 | 8 | TODO | blue | 76534.58 | 7.543161
65 | 0 | 0 | 0 | 35 | 0 | 0 | 0 | 0 | 714 | 790 | 8.75 | TODO | blue | 76534.58 | 7.543161
65 | 0 | 0 | 0 | 35 | 0 | 0 | 0 | 0 | 714 | 770 | 9.54 | TODO | blue | 76534.58 | 7.543161
65 | 0 | 0 | 0 | 35 | 0 | 0 | 0 | 0 | 714 | 760 | 9.95 | TODO | blue | 76534.58 | 7.543161
65 | 0 | 0 | 0 | 35 | 0 | 0 | 0 | 0 | 714 | 750 | 10.37 | TODO | blue | 76534.58 | 7.543161
65 | 0 | 0 | 0 | 35 | 0 | 0 | 0 | 0 | 714 | 740 | 10.8 | TODO | blue | 76534.58 | 7.543161
65 | 0 | 0 | 0 | 35 | 0 | 0 | 0 | 0 | 714 | 730 | 11.25 | TODO | blue | 76534.58 | 7.543161
65 | 0 | 0 | 0 | 35 | 0 | 0 | 0 | 0 | 714 | 720 | 11.7 | TODO | blue | 76534.58 | 7.543161
65 | 0 | 0 | 0 | 35 | 0 | 0 | 0 | 0 | 714 | 710 | 12.17 | TODO | blue | 76534.58 | 7.543161
65 | 0 | 0 | 0 | 35 | 0 | 0 | 0 | 0 | 714 | 1373 | 1.42 | TODO | blue | 76534.58 | 7.543161
65 | 0 | 0 | 0 | 35 | 0 | 0 | 0 | 0 | 714 | 1423 | 1.21 | TODO | blue | 76534.58 | 7.543161
65 | 0 | 0 | 0 | 35 | 0 | 0 | 0 | 0 | 714 | 1473 | 1.01 | TODO | blue | 76534.58 | 7.543161
65 | 0 | 0 | 0 | 35 | 0 | 0 | 0 | 0 | 714 | 1523 | 0.84 | TODO | blue | 76534.58 | 7.543161
65 | 0 | 0 | 0 | 35 | 0 | 0 | 0 | 0 | 714 | 1573 | 0.67 | TODO | blue | 76534.58 | 7.543161
65 | 0 | 0 | 0 | 35 | 0 | 0 | 0 | 0 | 714 | 1623 | 0.51 | TODO | blue | 76534.58 | 7.543161
65 | 0 | 0 | 0 | 35 | 0 | 0 | 0 | 0 | 714 | 1673 | 0.36 | TODO | blue | 76534.58 | 7.543161
65 | 0 | 0 | 0 | 35 | 0 | 0 | 0 | 0 | 714 | 1723 | 0.22 | TODO | blue | 76534.58 | 7.543161
65 | 0 | 0 | 0 | 35 | 0 | 0 | 0 | 0 | 714 | 1773 | 0.08 | TODO | blue | 76534.58 | 7.543161
60 | 0 | 0 | 0 | 40 | 0 | 0 | 0 | 0 | 699 | 684 | 12.9 | TODO | blue | 79492.36 | 8.212902
60 | 0 | 0 | 0 | 40 | 0 | 0 | 0 | 0 | 699 | 691 | 12.53 | TODO | blue | 79492.36 | 8.212902
60 | 0 | 0 | 0 | 40 | 0 | 0 | 0 | 0 | 699 | 702 | 11.92 | TODO | blue | 79492.36 | 8.212902
60 | 0 | 0 | 0 | 40 | 0 | 0 | 0 | 0 | 699 | 710 | 11.36 | TODO | blue | 79492.36 | 8.212902
60 | 0 | 0 | 0 | 40 | 0 | 0 | 0 | 0 | 699 | 715 | 11.02 | TODO | blue | 79492.36 | 8.212902
60 | 0 | 0 | 0 | 40 | 0 | 0 | 0 | 0 | 699 | 725 | 10.51 | TODO | blue | 79492.36 | 8.212902
60 | 0 | 0 | 0 | 40 | 0 | 0 | 0 | 0 | 699 | 734 | 10.06 | TODO | blue | 79492.36 | 8.212902
60 | 0 | 0 | 0 | 40 | 0 | 0 | 0 | 0 | 699 | 743 | 9.64 | TODO | blue | 79492.36 | 8.212902
60 | 0 | 0 | 0 | 40 | 0 | 0 | 0 | 0 | 699 | 752 | 9.25 | TODO | blue | 79492.36 | 8.212902
60 | 0 | 0 | 0 | 40 | 0 | 0 | 0 | 0 | 699 | 763 | 8.81 | TODO | blue | 79492.36 | 8.212902
60 | 0 | 0 | 0 | 40 | 0 | 0 | 0 | 0 | 699 | 1113 | 2.72 | TODO | blue | 79492.36 | 8.212902
60 | 0 | 0 | 0 | 40 | 0 | 0 | 0 | 0 | 699 | 1170 | 2.27 | TODO | blue | 79492.36 | 8.212902
60 | 0 | 0 | 0 | 40 | 0 | 0 | 0 | 0 | 699 | 1222 | 2 | TODO | blue | 79492.36 | 8.212902
60 | 0 | 0 | 0 | 40 | 0 | 0 | 0 | 0 | 699 | 1304 | 1.55 | TODO | blue | 79492.36 | 8.212902
60 | 0 | 0 | 0 | 40 | 0 | 0 | 0 | 0 | 699 | 1318 | 1.49 | TODO | blue | 79492.36 | 8.212902
60 | 0 | 0 | 0 | 40 | 0 | 0 | 0 | 0 | 699 | 1319 | 1.45 | TODO | blue | 79492.36 | 8.212902
60 | 0 | 0 | 0 | 40 | 0 | 0 | 0 | 0 | 699 | 1401 | 1.14 | TODO | blue | 79492.36 | 8.212902
60 | 0 | 0 | 0 | 40 | 0 | 0 | 0 | 0 | 699 | 1444 | 0.97 | TODO | blue | 79492.36 | 8.212902
60 | 0 | 0 | 0 | 40 | 0 | 0 | 0 | 0 | 699 | 1492 | 0.78 | TODO | blue | 79492.36 | 8.212902
60 | 0 | 0 | 0 | 40 | 0 | 0 | 0 | 0 | 699 | 1563 | 0.54 | TODO | blue | 79492.36 | 8.212902
92 | 0 | 0 | 0 | 0 | 8 | 0 | 0 | 0 | 828 | 970 | 8.1 | TODO | purple | 142842.8 | 10.90684
92 | 0 | 0 | 0 | 0 | 8 | 0 | 0 | 0 | 828 | 955 | 8.46 | TODO | purple | 142842.8 | 10.90684
92 | 0 | 0 | 0 | 0 | 8 | 0 | 0 | 0 | 828 | 940 | 8.83 | TODO | purple | 142842.8 | 10.90684
92 | 0 | 0 | 0 | 0 | 8 | 0 | 0 | 0 | 828 | 910 | 9.6 | TODO | purple | 142842.8 | 10.90684
92 | 0 | 0 | 0 | 0 | 8 | 0 | 0 | 0 | 828 | 880 | 10.43 | TODO | purple | 142842.8 | 10.90684
92 | 0 | 0 | 0 | 0 | 8 | 0 | 0 | 0 | 828 | 850 | 11.31 | TODO | purple | 142842.8 | 10.90684
92 | 0 | 0 | 0 | 0 | 8 | 0 | 0 | 0 | 828 | 830 | 11.94 | TODO | purple | 142842.8 | 10.90684
89 | 0 | 0 | 0 | 0 | 11 | 0 | 0 | 0 | 792 | 885 | 9.03 | TODO | purple | 141879.7 | 11.78666
89 | 0 | 0 | 0 | 0 | 11 | 0 | 0 | 0 | 792 | 860 | 9.77 | TODO | purple | 141879.7 | 11.78666
89 | 0 | 0 | 0 | 0 | 11 | 0 | 0 | 0 | 792 | 840 | 10.4 | TODO | purple | 141879.7 | 11.78666
89 | 0 | 0 | 0 | 0 | 11 | 0 | 0 | 0 | 792 | 810 | 11.39 | TODO | purple | 141879.7 | 11.78666
89 | 0 | 0 | 0 | 0 | 11 | 0 | 0 | 0 | 792 | 780 | 12.47 | TODO | purple | 141879.7 | 11.78666
89 | 0 | 0 | 0 | 0 | 11 | 0 | 0 | 0 | 792 | 1623 | 2.27 | TODO | purple | 141879.7 | 11.78666
89 | 0 | 0 | 0 | 0 | 11 | 0 | 0 | 0 | 792 | 1673 | 2.07 | TODO | purple | 141879.7 | 11.78666
89 | 0 | 0 | 0 | 0 | 11 | 0 | 0 | 0 | 792 | 1723 | 1.88 | TODO | purple | 141879.7 | 11.78666
89 | 0 | 0 | 0 | 0 | 11 | 0 | 0 | 0 | 792 | 1773 | 1.72 | TODO | purple | 141879.7 | 11.78666
89 | 0 | 0 | 0 | 0 | 11 | 0 | 0 | 0 | 792 | 1823 | 1.54 | TODO | purple | 141879.7 | 11.78666
89 | 0 | 0 | 0 | 0 | 11 | 0 | 0 | 0 | 792 | 1873 | 1.38 | TODO | purple | 141879.7 | 11.78666
82 | 0 | 0 | 0 | 0 | 18 | 0 | 0 | 0 | 769 | 770 | 11.96 | TODO | purple | 138729.6 | 13.06027
82 | 0 | 0 | 0 | 0 | 18 | 0 | 0 | 0 | 769 | 800 | 10.87 | TODO | purple | 138729.6 | 13.06027
82 | 0 | 0 | 0 | 0 | 18 | 0 | 0 | 0 | 769 | 830 | 9.86 | TODO | purple | 138729.6 | 13.06027
82 | 0 | 0 | 0 | 0 | 18 | 0 | 0 | 0 | 769 | 860 | 8.91 | TODO | purple | 138729.6 | 13.06027
82 | 0 | 0 | 0 | 0 | 18 | 0 | 0 | 0 | 769 | 890 | 8.04 | TODO | purple | 138729.6 | 13.06027
82 | 0 | 0 | 0 | 0 | 18 | 0 | 0 | 0 | 769 | 1373 | 2.8 | TODO | purple | 138729.6 | 13.06027
82 | 0 | 0 | 0 | 0 | 18 | 0 | 0 | 0 | 769 | 1423 | 2.62 | TODO | purple | 138729.6 | 13.06027
82 | 0 | 0 | 0 | 0 | 18 | 0 | 0 | 0 | 769 | 1473 | 2.31 | TODO | purple | 138729.6 | 13.06027
82 | 0 | 0 | 0 | 0 | 18 | 0 | 0 | 0 | 769 | 1523 | 2.09 | TODO | purple | 138729.6 | 13.06027
82 | 0 | 0 | 0 | 0 | 18 | 0 | 0 | 0 | 769 | 1573 | 1.88 | TODO | purple | 138729.6 | 13.06027
82 | 0 | 0 | 0 | 0 | 18 | 0 | 0 | 0 | 769 | 1623 | 1.78 | TODO | purple | 138729.6 | 13.06027
82 | 0 | 0 | 0 | 0 | 18 | 0 | 0 | 0 | 769 | 1673 | 1.51 | TODO | purple | 138729.6 | 13.06027
80 | 0 | 0 | 0 | 0 | 20 | 0 | 0 | 0 | 760 | 751 | 12.51 | TODO | purple | 137594.6 | 13.22758
80 | 0 | 0 | 0 | 0 | 20 | 0 | 0 | 0 | 760 | 762 | 12.06 | TODO | purple | 137594.6 | 13.22758
80 | 0 | 0 | 0 | 0 | 20 | 0 | 0 | 0 | 760 | 773 | 11.55 | TODO | purple | 137594.6 | 13.22758
80 | 0 | 0 | 0 | 0 | 20 | 0 | 0 | 0 | 760 | 784 | 11.07 | TODO | purple | 137594.6 | 13.22758
80 | 0 | 0 | 0 | 0 | 20 | 0 | 0 | 0 | 760 | 794 | 10.68 | TODO | purple | 137594.6 | 13.22758
80 | 0 | 0 | 0 | 0 | 20 | 0 | 0 | 0 | 760 | 797 | 10.61 | TODO | purple | 137594.6 | 13.22758
80 | 0 | 0 | 0 | 0 | 20 | 0 | 0 | 0 | 760 | 806 | 10.29 | TODO | purple | 137594.6 | 13.22758
80 | 0 | 0 | 0 | 0 | 20 | 0 | 0 | 0 | 760 | 818 | 9.89 | TODO | purple | 137594.6 | 13.22758
80 | 0 | 0 | 0 | 0 | 20 | 0 | 0 | 0 | 760 | 825 | 9.62 | TODO | purple | 137594.6 | 13.22758
80 | 0 | 0 | 0 | 0 | 20 | 0 | 0 | 0 | 760 | 829 | 9.55 | TODO | purple | 137594.6 | 13.22758
80 | 0 | 0 | 0 | 0 | 20 | 0 | 0 | 0 | 760 | 844 | 9.17 | TODO | purple | 137594.6 | 13.22758
80 | 0 | 0 | 0 | 0 | 20 | 0 | 0 | 0 | 760 | 851 | 8.98 | TODO | purple | 137594.6 | 13.22758
80 | 0 | 0 | 0 | 0 | 20 | 0 | 0 | 0 | 760 | 860 | 8.76 | TODO | purple | 137594.6 | 13.22758
80 | 0 | 0 | 0 | 0 | 20 | 0 | 0 | 0 | 760 | 1373 | 2.75 | TODO | purple | 137594.6 | 13.22758
80 | 0 | 0 | 0 | 0 | 20 | 0 | 0 | 0 | 760 | 1423 | 2.56 | TODO | purple | 137594.6 | 13.22758
80 | 0 | 0 | 0 | 0 | 20 | 0 | 0 | 0 | 760 | 1473 | 2.26 | TODO | purple | 137594.6 | 13.22758
80 | 0 | 0 | 0 | 0 | 20 | 0 | 0 | 0 | 760 | 1523 | 2.05 | TODO | purple | 137594.6 | 13.22758
80 | 0 | 0 | 0 | 0 | 20 | 0 | 0 | 0 | 760 | 1573 | 1.84 | TODO | purple | 137594.6 | 13.22758
80 | 0 | 0 | 0 | 0 | 20 | 0 | 0 | 0 | 760 | 1623 | 1.71 | TODO | purple | 137594.6 | 13.22758
80 | 0 | 0 | 0 | 0 | 20 | 0 | 0 | 0 | 760 | 1673 | 1.46 | TODO | purple | 137594.6 | 13.22758
75 | 0 | 0 | 0 | 0 | 25 | 0 | 0 | 0 | 750 | 834 | 9.01 | TODO | purple | 134305.3 | 13.22901
75 | 0 | 0 | 0 | 0 | 25 | 0 | 0 | 0 | 750 | 829 | 9.18 | TODO | purple | 134305.3 | 13.22901
75 | 0 | 0 | 0 | 0 | 25 | 0 | 0 | 0 | 750 | 814 | 9.61 | TODO | purple | 134305.3 | 13.22901
75 | 0 | 0 | 0 | 0 | 25 | 0 | 0 | 0 | 750 | 803 | 9.94 | TODO | purple | 134305.3 | 13.22901
75 | 0 | 0 | 0 | 0 | 25 | 0 | 0 | 0 | 750 | 799 | 10.09 | TODO | purple | 134305.3 | 13.22901
75 | 0 | 0 | 0 | 0 | 25 | 0 | 0 | 0 | 750 | 788 | 10.5 | TODO | purple | 134305.3 | 13.22901
75 | 0 | 0 | 0 | 0 | 25 | 0 | 0 | 0 | 750 | 780 | 10.81 | TODO | purple | 134305.3 | 13.22901
75 | 0 | 0 | 0 | 0 | 25 | 0 | 0 | 0 | 750 | 774 | 11.07 | TODO | purple | 134305.3 | 13.22901
75 | 0 | 0 | 0 | 0 | 25 | 0 | 0 | 0 | 750 | 773 | 11.07 | TODO | purple | 134305.3 | 13.22901
75 | 0 | 0 | 0 | 0 | 25 | 0 | 0 | 0 | 750 | 763 | 11.52 | TODO | purple | 134305.3 | 13.22901
75 | 0 | 0 | 0 | 0 | 25 | 0 | 0 | 0 | 750 | 756 | 11.74 | TODO | purple | 134305.3 | 13.22901
75 | 0 | 0 | 0 | 0 | 25 | 0 | 0 | 0 | 750 | 752 | 11.95 | TODO | purple | 134305.3 | 13.22901
75 | 0 | 0 | 0 | 0 | 25 | 0 | 0 | 0 | 750 | 1373 | 2.43 | TODO | purple | 134305.3 | 13.22901
75 | 0 | 0 | 0 | 0 | 25 | 0 | 0 | 0 | 750 | 1423 | 2.18 | TODO | purple | 134305.3 | 13.22901
75 | 0 | 0 | 0 | 0 | 25 | 0 | 0 | 0 | 750 | 1473 | 1.94 | TODO | purple | 134305.3 | 13.22901
75 | 0 | 0 | 0 | 0 | 25 | 0 | 0 | 0 | 750 | 1523 | 1.65 | TODO | purple | 134305.3 | 13.22901
75 | 0 | 0 | 0 | 0 | 25 | 0 | 0 | 0 | 750 | 1573 | 1.52 | TODO | purple | 134305.3 | 13.22901
75 | 0 | 0 | 0 | 0 | 25 | 0 | 0 | 0 | 750 | 1623 | 1.31 | TODO | purple | 134305.3 | 13.22901
75 | 0 | 0 | 0 | 0 | 25 | 0 | 0 | 0 | 750 | 1673 | 1.15 | TODO | purple | 134305.3 | 13.22901
71 | 0 | 0 | 0 | 0 | 29 | 0 | 0 | 0 | 727 | 750 | 11.07 | TODO | purple | 131397.9 | 12.79222
71 | 0 | 0 | 0 | 0 | 29 | 0 | 0 | 0 | 727 | 770 | 10.27 | TODO | purple | 131397.9 | 12.79222
71 | 0 | 0 | 0 | 0 | 29 | 0 | 0 | 0 | 727 | 790 | 9.51 | TODO | purple | 131397.9 | 12.79222
71 | 0 | 0 | 0 | 0 | 29 | 0 | 0 | 0 | 727 | 810 | 8.79 | TODO | purple | 131397.9 | 12.79222
71 | 0 | 0 | 0 | 0 | 29 | 0 | 0 | 0 | 727 | 830 | 8.11 | TODO | purple | 131397.9 | 12.79222
71 | 0 | 0 | 0 | 0 | 29 | 0 | 0 | 0 | 727 | 1373 | 2.26 | TODO | purple | 131397.9 | 12.79222
71 | 0 | 0 | 0 | 0 | 29 | 0 | 0 | 0 | 727 | 1423 | 1.98 | TODO | purple | 131397.9 | 12.79222
71 | 0 | 0 | 0 | 0 | 29 | 0 | 0 | 0 | 727 | 1473 | 1.76 | TODO | purple | 131397.9 | 12.79222
71 | 0 | 0 | 0 | 0 | 29 | 0 | 0 | 0 | 727 | 1523 | 1.47 | TODO | purple | 131397.9 | 12.79222
71 | 0 | 0 | 0 | 0 | 29 | 0 | 0 | 0 | 727 | 1573 | 1.34 | TODO | purple | 131397.9 | 12.79222
71 | 0 | 0 | 0 | 0 | 29 | 0 | 0 | 0 | 727 | 1623 | 1.1 | TODO | purple | 131397.9 | 12.79222
71 | 0 | 0 | 0 | 0 | 29 | 0 | 0 | 0 | 727 | 1673 | 0.97 | TODO | purple | 131397.9 | 12.79222
66 | 0 | 0 | 0 | 0 | 34 | 0 | 0 | 0 | 721 | 725 | 11.76 | TODO | purple | 130064.1 | 12.50881
66 | 0 | 0 | 0 | 0 | 34 | 0 | 0 | 0 | 721 | 745 | 10.63 | TODO | purple | 130064.1 | 12.50881
66 | 0 | 0 | 0 | 0 | 34 | 0 | 0 | 0 | 721 | 765 | 9.57 | TODO | purple | 130064.1 | 12.50881
66 | 0 | 0 | 0 | 0 | 34 | 0 | 0 | 0 | 721 | 775 | 9.06 | TODO | purple | 130064.1 | 12.50881
66 | 0 | 0 | 0 | 0 | 34 | 0 | 0 | 0 | 721 | 1373 | 2.1 | TODO | purple | 130064.1 | 12.50881
66 | 0 | 0 | 0 | 0 | 34 | 0 | 0 | 0 | 721 | 1423 | 1.83 | TODO | purple | 130064.1 | 12.50881
66 | 0 | 0 | 0 | 0 | 34 | 0 | 0 | 0 | 721 | 1473 | 1.59 | TODO | purple | 130064.1 | 12.50881
66 | 0 | 0 | 0 | 0 | 34 | 0 | 0 | 0 | 721 | 1523 | 1.35 | TODO | purple | 130064.1 | 12.50881
66 | 0 | 0 | 0 | 0 | 34 | 0 | 0 | 0 | 721 | 1573 | 1.16 | TODO | purple | 130064.1 | 12.50881
66 | 0 | 0 | 0 | 0 | 34 | 0 | 0 | 0 | 721 | 1623 | 0.92 | TODO | purple | 130064.1 | 12.50881
66 | 0 | 0 | 0 | 0 | 34 | 0 | 0 | 0 | 721 | 1673 | 0.78 | TODO | purple | 130064.1 | 12.50881
60 | 0 | 0 | 0 | 0 | 40 | 0 | 0 | 0 | 698 | 698 | 12 | TODO | purple | 137920.4 | 14.29558
60 | 0 | 0 | 0 | 0 | 40 | 0 | 0 | 0 | 698 | 698 | 12 | TODO | purple | 137920.4 | 14.29558
60 | 0 | 0 | 0 | 0 | 40 | 0 | 0 | 0 | 698 | 698 | 12 | TODO | purple | 137920.4 | 14.29558
60 | 0 | 0 | 0 | 0 | 40 | 0 | 0 | 0 | 698 | 698 | 12 | TODO | purple | 137920.4 | 14.29558
60 | 0 | 0 | 0 | 0 | 40 | 0 | 0 | 0 | 698 | 1373 | 1.9 | TODO | purple | 137920.4 | 14.29558
60 | 0 | 0 | 0 | 0 | 40 | 0 | 0 | 0 | 698 | 1423 | 1.68 | TODO | purple | 137920.4 | 14.29558
60 | 0 | 0 | 0 | 0 | 40 | 0 | 0 | 0 | 698 | 1473 | 1.35 | TODO | purple | 137920.4 | 14.29558
60 | 0 | 0 | 0 | 0 | 40 | 0 | 0 | 0 | 698 | 1523 | 1.24 | TODO | purple | 137920.4 | 14.29558
60 | 0 | 0 | 0 | 0 | 40 | 0 | 0 | 0 | 698 | 1573 | 0.9 | TODO | purple | 137920.4 | 14.29558
60 | 0 | 0 | 0 | 0 | 40 | 0 | 0 | 0 | 698 | 1623 | 0.72 | TODO | purple | 137920.4 | 14.29558
60 | 0 | 0 | 0 | 0 | 40 | 0 | 0 | 0 | 698 | 1673 | 0.5 | TODO | purple | 137920.4 | 14.29558
77.1 | 0 | 0 | 0 | 18.7 | 4.1 | 0 | 0 | 0 | 710 | 710 | 12 | TODO | red | 122790.1 | 12.56329
77.1 | 0 | 0 | 0 | 18.7 | 4.1 | 0 | 0 | 0 | 710 | 730 | 11.17 | TODO | red | 122790.1 | 12.56329
77.1 | 0 | 0 | 0 | 18.7 | 4.1 | 0 | 0 | 0 | 710 | 750 | 10.39 | TODO | red | 122790.1 | 12.56329
77.1 | 0 | 0 | 0 | 18.7 | 4.1 | 0 | 0 | 0 | 710 | 770 | 9.65 | TODO | red | 122790.1 | 12.56329
77.1 | 0 | 0 | 0 | 18.7 | 4.1 | 0 | 0 | 0 | 710 | 790 | 8.95 | TODO | red | 122790.1 | 12.56329
77.1 | 0 | 0 | 0 | 18.7 | 4.1 | 0 | 0 | 0 | 710 | 810 | 8.29 | TODO | red | 122790.1 | 12.56329
75.8 | 0 | 0 | 0 | 12.9 | 11.3 | 0 | 0 | 0 | 705 | 710 | 11.81 | TODO | red | 138572.3 | 14.517
75.8 | 0 | 0 | 0 | 12.9 | 11.3 | 0 | 0 | 0 | 705 | 730 | 11.03 | TODO | red | 138572.3 | 14.517
75.8 | 0 | 0 | 0 | 12.9 | 11.3 | 0 | 0 | 0 | 705 | 750 | 10.29 | TODO | red | 138572.3 | 14.517
75.8 | 0 | 0 | 0 | 12.9 | 11.3 | 0 | 0 | 0 | 705 | 770 | 9.59 | TODO | red | 138572.3 | 14.517
75.8 | 0 | 0 | 0 | 12.9 | 11.3 | 0 | 0 | 0 | 705 | 790 | 8.93 | TODO | red | 138572.3 | 14.517
75.8 | 0 | 0 | 0 | 12.9 | 11.3 | 0 | 0 | 0 | 705 | 810 | 8.29 | TODO | red | 138572.3 | 14.517
76.8 | 0 | 0 | 0 | 6.6 | 16.6 | 0 | 0 | 0 | 721 | 710 | 12.44 | TODO | red | 144766.2 | 14.93009
76.8 | 0 | 0 | 0 | 6.6 | 16.6 | 0 | 0 | 0 | 721 | 730 | 11.62 | TODO | red | 144766.2 | 14.93009
76.8 | 0 | 0 | 0 | 6.6 | 16.6 | 0 | 0 | 0 | 721 | 750 | 10.86 | TODO | red | 144766.2 | 14.93009
76.8 | 0 | 0 | 0 | 6.6 | 16.6 | 0 | 0 | 0 | 721 | 770 | 10.13 | TODO | red | 144766.2 | 14.93009
76.8 | 0 | 0 | 0 | 6.6 | 16.6 | 0 | 0 | 0 | 721 | 790 | 9.44 | TODO | red | 144766.2 | 14.93009
76.8 | 0 | 0 | 0 | 6.6 | 16.6 | 0 | 0 | 0 | 721 | 810 | 8.78 | TODO | red | 144766.2 | 14.93009
82.5 | 0 | 0 | 0 | 14.3 | 3.2 | 0 | 0 | 0 | 731 | 730 | 12.05 | TODO | red | 130016.4 | 12.49763
82.5 | 0 | 0 | 0 | 14.3 | 3.2 | 0 | 0 | 0 | 731 | 755 | 11.2 | TODO | red | 130016.4 | 12.49763
82.5 | 0 | 0 | 0 | 14.3 | 3.2 | 0 | 0 | 0 | 731 | 780 | 10.41 | TODO | red | 130016.4 | 12.49763
82.5 | 0 | 0 | 0 | 14.3 | 3.2 | 0 | 0 | 0 | 731 | 805 | 9.67 | TODO | red | 130016.4 | 12.49763
82.5 | 0 | 0 | 0 | 14.3 | 3.2 | 0 | 0 | 0 | 731 | 830 | 8.97 | TODO | red | 130016.4 | 12.49763
82.5 | 0 | 0 | 0 | 14.3 | 3.2 | 0 | 0 | 0 | 731 | 855 | 8.32 | TODO | red | 130016.4 | 12.49763
82.8 | 0 | 0 | 0 | 10.2 | 7 | 0 | 0 | 0 | 729 | 730 | 11.96 | TODO | red | 140343.3 | 13.64259
82.8 | 0 | 0 | 0 | 10.2 | 7 | 0 | 0 | 0 | 729 | 755 | 11.09 | TODO | red | 140343.3 | 13.64259
82.8 | 0 | 0 | 0 | 10.2 | 7 | 0 | 0 | 0 | 729 | 780 | 10.28 | TODO | red | 140343.3 | 13.64259
82.8 | 0 | 0 | 0 | 10.2 | 7 | 0 | 0 | 0 | 729 | 805 | 9.52 | TODO | red | 140343.3 | 13.64259
82.8 | 0 | 0 | 0 | 10.2 | 7 | 0 | 0 | 0 | 729 | 830 | 8.8 | TODO | red | 140343.3 | 13.64259
82.8 | 0 | 0 | 0 | 10.2 | 7 | 0 | 0 | 0 | 729 | 855 | 8.13 | TODO | red | 140343.3 | 13.64259
83.2 | 0 | 0 | 0 | 4.8 | 12 | 0 | 0 | 0 | 739 | 740 | 11.96 | TODO | red | 146015.7 | 14.06602
83.2 | 0 | 0 | 0 | 4.8 | 12 | 0 | 0 | 0 | 739 | 765 | 11.09 | TODO | red | 146015.7 | 14.06602
83.2 | 0 | 0 | 0 | 4.8 | 12 | 0 | 0 | 0 | 739 | 790 | 10.28 | TODO | red | 146015.7 | 14.06602
83.2 | 0 | 0 | 0 | 4.8 | 12 | 0 | 0 | 0 | 739 | 815 | 9.51 | TODO | red | 146015.7 | 14.06602
83.2 | 0 | 0 | 0 | 4.8 | 12 | 0 | 0 | 0 | 739 | 840 | 8.79 | TODO | red | 146015.7 | 14.06602
83.2 | 0 | 0 | 0 | 4.8 | 12 | 0 | 0 | 0 | 739 | 855 | 8.38 | TODO | red | 146015.7 | 14.06602
66.1 | 0 | 0 | 0 | 31.1 | 2.8 | 0 | 0 | 0 | 680 | 680 | 12 | TODO | red | 95644.65 | 9.879693
66.1 | 0 | 0 | 0 | 31.1 | 2.8 | 0 | 0 | 0 | 680 | 705 | 10.95 | TODO | red | 95644.65 | 9.879693
66.1 | 0 | 0 | 0 | 31.1 | 2.8 | 0 | 0 | 0 | 680 | 730 | 9.97 | TODO | red | 95644.65 | 9.879693
66.1 | 0 | 0 | 0 | 31.1 | 2.8 | 0 | 0 | 0 | 680 | 755 | 9.05 | TODO | red | 95644.65 | 9.879693
66.1 | 0 | 0 | 0 | 31.1 | 2.8 | 0 | 0 | 0 | 680 | 780 | 8.2 | TODO | red | 95644.65 | 9.879693
66.1 | 0 | 0 | 0 | 31.1 | 2.8 | 0 | 0 | 0 | 680 | 805 | 7.4 | TODO | red | 95644.65 | 9.879693
67.2 | 0 | 0 | 0 | 26.3 | 6.5 | 0 | 0 | 0 | 664 | 670 | 11.75 | TODO | red | 112249.4 | 11.82423
67.2 | 0 | 0 | 0 | 26.3 | 6.5 | 0 | 0 | 0 | 664 | 695 | 10.78 | TODO | red | 112249.4 | 11.82423
67.2 | 0 | 0 | 0 | 26.3 | 6.5 | 0 | 0 | 0 | 664 | 720 | 9.88 | TODO | red | 112249.4 | 11.82423
67.2 | 0 | 0 | 0 | 26.3 | 6.5 | 0 | 0 | 0 | 664 | 745 | 9.04 | TODO | red | 112249.4 | 11.82423
67.2 | 0 | 0 | 0 | 26.3 | 6.5 | 0 | 0 | 0 | 664 | 770 | 8.26 | TODO | red | 112249.4 | 11.82423
67.2 | 0 | 0 | 0 | 26.3 | 6.5 | 0 | 0 | 0 | 664 | 795 | 7.52 | TODO | red | 112249.4 | 11.82423
66.8 | 0 | 0 | 0 | 17.8 | 15.4 | 0 | 0 | 0 | 665 | 670 | 11.77 | TODO | red | 135246.2 | 14.41413
66.8 | 0 | 0 | 0 | 17.8 | 15.4 | 0 | 0 | 0 | 665 | 695 | 10.78 | TODO | red | 135246.2 | 14.41413
66.8 | 0 | 0 | 0 | 17.8 | 15.4 | 0 | 0 | 0 | 665 | 720 | 9.85 | TODO | red | 135246.2 | 14.41413
66.8 | 0 | 0 | 0 | 17.8 | 15.4 | 0 | 0 | 0 | 665 | 745 | 8.98 | TODO | red | 135246.2 | 14.41413
66.8 | 0 | 0 | 0 | 17.8 | 15.4 | 0 | 0 | 0 | 665 | 770 | 8.17 | TODO | red | 135246.2 | 14.41413
66.8 | 0 | 0 | 0 | 17.8 | 15.4 | 0 | 0 | 0 | 665 | 795 | 7.41 | TODO | red | 135246.2 | 14.41413
63.6 | 0 | 0 | 0 | 8.4 | 28.1 | 0 | 0 | 0 | 673 | 680 | 11.71 | TODO | red | 148767.2 | 15.92446
63.6 | 0 | 0 | 0 | 8.4 | 28.1 | 0 | 0 | 0 | 673 | 705 | 10.7 | TODO | red | 148767.2 | 15.92446
63.6 | 0 | 0 | 0 | 8.4 | 28.1 | 0 | 0 | 0 | 673 | 730 | 9.75 | TODO | red | 148767.2 | 15.92446
63.6 | 0 | 0 | 0 | 8.4 | 28.1 | 0 | 0 | 0 | 673 | 755 | 8.86 | TODO | red | 148767.2 | 15.92446
63.6 | 0 | 0 | 0 | 8.4 | 28.1 | 0 | 0 | 0 | 673 | 780 | 8.03 | TODO | red | 148767.2 | 15.92446
63.6 | 0 | 0 | 0 | 8.4 | 28.1 | 0 | 0 | 0 | 673 | 805 | 7.26 | TODO | red | 148767.2 | 15.92446
83 | 8.5 | 0 | 0 | 8.5 | 0 | 0 | 0 | 0 | 1114.5 | 1112.4 | 12.05 | LL2013 | magenta | 165161.9 | 10.63829
83 | 8.5 | 0 | 0 | 8.5 | 0 | 0 | 0 | 0 | 1114.5 | 1132.8 | 11.61 | LL2013 | magenta | 165161.9 | 10.63829
83 | 8.5 | 0 | 0 | 8.5 | 0 | 0 | 0 | 0 | 1114.5 | 1148.4 | 11.31 | LL2013 | magenta | 165161.9 | 10.63829
83 | 8.5 | 0 | 0 | 8.5 | 0 | 0 | 0 | 0 | 1114.5 | 1170.5 | 10.98 | LL2013 | magenta | 165161.9 | 10.63829
83 | 8.5 | 0 | 0 | 8.5 | 0 | 0 | 0 | 0 | 1114.5 | 1185 | 10.65 | LL2013 | magenta | 165161.9 | 10.63829
83 | 8.5 | 0 | 0 | 8.5 | 0 | 0 | 0 | 0 | 1114.5 | 1190.3 | 10.58 | LL2013 | magenta | 165161.9 | 10.63829
83 | 8.5 | 0 | 0 | 8.5 | 0 | 0 | 0 | 0 | 1114.5 | 1201.7 | 10.38 | LL2013 | magenta | 165161.9 | 10.63829
83 | 8.5 | 0 | 0 | 8.5 | 0 | 0 | 0 | 0 | 1114.5 | 1209.5 | 10.22 | LL2013 | magenta | 165161.9 | 10.63829
83 | 8.5 | 0 | 0 | 8.5 | 0 | 0 | 0 | 0 | 1114.5 | 1211.5 | 10.21 | LL2013 | magenta | 165161.9 | 10.63829
83 | 8.5 | 0 | 0 | 8.5 | 0 | 0 | 0 | 0 | 1114.5 | 1227.4 | 9.91 | LL2013 | magenta | 165161.9 | 10.63829
83 | 8.5 | 0 | 0 | 8.5 | 0 | 0 | 0 | 0 | 1114.5 | 1227 | 9.95 | LL2013 | magenta | 165161.9 | 10.63829
83 | 8.5 | 0 | 0 | 8.5 | 0 | 0 | 0 | 0 | 1114.5 | 1258.8 | 9.43 | LL2013 | magenta | 165161.9 | 10.63829
83 | 8.5 | 0 | 0 | 6.4 | 2.1 | 0 | 0 | 0 | 1151.4 | 1270.9 | 9.86 | LL2013 | magenta | 166097.6 | 10.52833
83 | 8.5 | 0 | 0 | 6.4 | 2.1 | 0 | 0 | 0 | 1151.4 | 1250.1 | 10.19 | LL2013 | magenta | 166097.6 | 10.52833
83 | 8.5 | 0 | 0 | 6.4 | 2.1 | 0 | 0 | 0 | 1151.4 | 1235.2 | 10.38 | LL2013 | magenta | 166097.6 | 10.52833
83 | 8.5 | 0 | 0 | 6.4 | 2.1 | 0 | 0 | 0 | 1151.4 | 1216.9 | 10.67 | LL2013 | magenta | 166097.6 | 10.52833
83 | 8.5 | 0 | 0 | 6.4 | 2.1 | 0 | 0 | 0 | 1151.4 | 1204.5 | 10.9 | LL2013 | magenta | 166097.6 | 10.52833
83 | 8.5 | 0 | 0 | 6.4 | 2.1 | 0 | 0 | 0 | 1151.4 | 1188.3 | 11.29 | LL2013 | magenta | 166097.6 | 10.52833
83 | 8.5 | 0 | 0 | 6.4 | 2.1 | 0 | 0 | 0 | 1151.4 | 1168.2 | 11.67 | LL2013 | magenta | 166097.6 | 10.52833
83 | 8.5 | 0 | 0 | 6.4 | 2.1 | 0 | 0 | 0 | 1151.4 | 1150.5 | 12.02 | LL2013 | magenta | 166097.6 | 10.52833
83 | 8.5 | 0 | 0 | 6.4 | 2.1 | 0 | 0 | 0 | 1151.4 | 1136.7 | 12.32 | LL2013 | magenta | 166097.6 | 10.52833
83 | 8.5 | 0 | 0 | 4.3 | 4.3 | 0 | 0 | 0 | 1132.3 | 1264.2 | 9.88 | LL2013 | magenta | 167055.6 | 10.51497
83 | 8.5 | 0 | 0 | 4.3 | 4.3 | 0 | 0 | 0 | 1132.3 | 1253.9 | 10.03 | LL2013 | magenta | 167055.6 | 10.51497
83 | 8.5 | 0 | 0 | 4.3 | 4.3 | 0 | 0 | 0 | 1132.3 | 1240.9 | 10.19 | LL2013 | magenta | 167055.6 | 10.51497
83 | 8.5 | 0 | 0 | 4.3 | 4.3 | 0 | 0 | 0 | 1132.3 | 1233.9 | 10.31 | LL2013 | magenta | 167055.6 | 10.51497
83 | 8.5 | 0 | 0 | 4.3 | 4.3 | 0 | 0 | 0 | 1132.3 | 1220.1 | 10.45 | LL2013 | magenta | 167055.6 | 10.51497
83 | 8.5 | 0 | 0 | 4.3 | 4.3 | 0 | 0 | 0 | 1132.3 | 1216.9 | 10.51 | LL2013 | magenta | 167055.6 | 10.51497
83 | 8.5 | 0 | 0 | 4.3 | 4.3 | 0 | 0 | 0 | 1132.3 | 1197.2 | 10.78 | LL2013 | magenta | 167055.6 | 10.51497
83 | 8.5 | 0 | 0 | 4.3 | 4.3 | 0 | 0 | 0 | 1132.3 | 1182.1 | 11.04 | LL2013 | magenta | 167055.6 | 10.51497
83 | 8.5 | 0 | 0 | 4.3 | 4.3 | 0 | 0 | 0 | 1132.3 | 1174.1 | 11.24 | LL2013 | magenta | 167055.6 | 10.51497
83 | 8.5 | 0 | 0 | 4.3 | 4.3 | 0 | 0 | 0 | 1132.3 | 1157.7 | 11.54 | LL2013 | magenta | 167055.6 | 10.51497
83 | 8.5 | 0 | 0 | 4.3 | 4.3 | 0 | 0 | 0 | 1132.3 | 1150.6 | 11.64 | LL2013 | magenta | 167055.6 | 10.51497
83 | 8.5 | 0 | 0 | 4.3 | 4.3 | 0 | 0 | 0 | 1132.3 | 1135.2 | 11.91 | LL2013 | magenta | 167055.6 | 10.51497
83 | 8.5 | 0 | 0 | 2.1 | 6.4 | 0 | 0 | 0 | 1189.3 | 1264.8 | 10.69 | LL2013 | magenta | 168013.4 | 10.30318
83 | 8.5 | 0 | 0 | 2.1 | 6.4 | 0 | 0 | 0 | 1189.3 | 1255.5 | 10.87 | LL2013 | magenta | 168013.4 | 10.30318
83 | 8.5 | 0 | 0 | 2.1 | 6.4 | 0 | 0 | 0 | 1189.3 | 1248.4 | 10.94 | LL2013 | magenta | 168013.4 | 10.30318
83 | 8.5 | 0 | 0 | 2.1 | 6.4 | 0 | 0 | 0 | 1189.3 | 1237.5 | 11.16 | LL2013 | magenta | 168013.4 | 10.30318
83 | 8.5 | 0 | 0 | 2.1 | 6.4 | 0 | 0 | 0 | 1189.3 | 1226.8 | 11.34 | LL2013 | magenta | 168013.4 | 10.30318
83 | 8.5 | 0 | 0 | 2.1 | 6.4 | 0 | 0 | 0 | 1189.3 | 1212.5 | 11.58 | LL2013 | magenta | 168013.4 | 10.30318
83 | 8.5 | 0 | 0 | 2.1 | 6.4 | 0 | 0 | 0 | 1189.3 | 1195.5 | 11.89 | LL2013 | magenta | 168013.4 | 10.30318
83 | 8.5 | 0 | 0 | 0 | 8.5 | 0 | 0 | 0 | 1237.2 | 1267.4 | 11.47 | LL2013 | magenta | 168949 | 10.19323
83 | 8.5 | 0 | 0 | 0 | 8.5 | 0 | 0 | 0 | 1237.2 | 1260.3 | 11.64 | LL2013 | magenta | 168949 | 10.19323
83 | 8.5 | 0 | 0 | 0 | 8.5 | 0 | 0 | 0 | 1237.2 | 1256.8 | 11.64 | LL2013 | magenta | 168949 | 10.19323
83 | 8.5 | 0 | 0 | 0 | 8.5 | 0 | 0 | 0 | 1237.2 | 1253.7 | 11.72 | LL2013 | magenta | 168949 | 10.19323
83 | 8.5 | 0 | 0 | 0 | 8.5 | 0 | 0 | 0 | 1237.2 | 1249.9 | 11.75 | LL2013 | magenta | 168949 | 10.19323
83 | 8.5 | 0 | 0 | 0 | 8.5 | 0 | 0 | 0 | 1237.2 | 1234.7 | 12.06 | LL2013 | magenta | 168949 | 10.19323
83 | 8.5 | 0 | 0 | 0 | 8.5 | 0 | 0 | 0 | 1237.2 | 1198.8 | 12.78 | LL2013 | magenta | 168949 | 10.19323
75 | 12.5 | 0 | 0 | 12.5 | 0 | 0 | 0 | 0 | 1085.7 | 1243.1 | 8.91 | LL2013 | magenta | 166236.2 | 11.22585
75 | 12.5 | 0 | 0 | 12.5 | 0 | 0 | 0 | 0 | 1085.7 | 1227.6 | 9.16 | LL2013 | magenta | 166236.2 | 11.22585
75 | 12.5 | 0 | 0 | 12.5 | 0 | 0 | 0 | 0 | 1085.7 | 1212.8 | 9.41 | LL2013 | magenta | 166236.2 | 11.22585
75 | 12.5 | 0 | 0 | 12.5 | 0 | 0 | 0 | 0 | 1085.7 | 1198.6 | 9.65 | LL2013 | magenta | 166236.2 | 11.22585
75 | 12.5 | 0 | 0 | 12.5 | 0 | 0 | 0 | 0 | 1085.7 | 1186.3 | 9.89 | LL2013 | magenta | 166236.2 | 11.22585
75 | 12.5 | 0 | 0 | 12.5 | 0 | 0 | 0 | 0 | 1085.7 | 1171.2 | 10.15 | LL2013 | magenta | 166236.2 | 11.22585
75 | 12.5 | 0 | 0 | 12.5 | 0 | 0 | 0 | 0 | 1085.7 | 1155.3 | 10.45 | LL2013 | magenta | 166236.2 | 11.22585
75 | 12.5 | 0 | 0 | 12.5 | 0 | 0 | 0 | 0 | 1085.7 | 1145.2 | 10.65 | LL2013 | magenta | 166236.2 | 11.22585
75 | 12.5 | 0 | 0 | 12.5 | 0 | 0 | 0 | 0 | 1085.7 | 1133.9 | 10.88 | LL2013 | magenta | 166236.2 | 11.22585
75 | 12.5 | 0 | 0 | 12.5 | 0 | 0 | 0 | 0 | 1085.7 | 1123.9 | 11.11 | LL2013 | magenta | 166236.2 | 11.22585
75 | 12.5 | 0 | 0 | 12.5 | 0 | 0 | 0 | 0 | 1085.7 | 1114.1 | 11.32 | LL2013 | magenta | 166236.2 | 11.22585
75 | 12.5 | 0 | 0 | 12.5 | 0 | 0 | 0 | 0 | 1085.7 | 1103.3 | 11.56 | LL2013 | magenta | 166236.2 | 11.22585
75 | 12.5 | 0 | 0 | 12.5 | 0 | 0 | 0 | 0 | 1085.7 | 1093.2 | 11.81 | LL2013 | magenta | 166236.2 | 11.22585
75 | 12.5 | 0 | 0 | 12.5 | 0 | 0 | 0 | 0 | 1085.7 | 1082.3 | 12.08 | LL2013 | magenta | 166236.2 | 11.22585
75 | 12.5 | 0 | 0 | 12.5 | 0 | 0 | 0 | 0 | 1085.7 | 1072.2 | 12.37 | LL2013 | magenta | 166236.2 | 11.22585
75 | 12.5 | 0 | 0 | 12.5 | 0 | 0 | 0 | 0 | 1085.7 | 1062.4 | 12.6 | LL2013 | magenta | 166236.2 | 11.22585
75 | 12.5 | 0 | 0 | 12.5 | 0 | 0 | 0 | 0 | 1085.7 | 1047.7 | 13.01 | LL2013 | magenta | 166236.2 | 11.22585
75 | 12.5 | 0 | 0 | 12.5 | 0 | 0 | 0 | 0 | 1085.7 | 1017.5 | 13.88 | LL2013 | magenta | 166236.2 | 11.22585
75 | 12.5 | 0 | 0 | 12.5 | 0 | 0 | 0 | 0 | 1085.7 | 996.9 | 14.48 | LL2013 | magenta | 166236.2 | 11.22585
75 | 12.5 | 0 | 0 | 12.5 | 0 | 0 | 0 | 0 | 1085.7 | 1963 | 2.41 | LL2013 | magenta | 166236.2 | 11.22585
75 | 12.5 | 0 | 0 | 12.5 | 0 | 0 | 0 | 0 | 1085.7 | 1953 | 2.46 | LL2013 | magenta | 166236.2 | 11.22585
75 | 12.5 | 0 | 0 | 12.5 | 0 | 0 | 0 | 0 | 1085.7 | 1943 | 2.51 | LL2013 | magenta | 166236.2 | 11.22585
75 | 12.5 | 0 | 0 | 12.5 | 0 | 0 | 0 | 0 | 1085.7 | 1933 | 2.56 | LL2013 | magenta | 166236.2 | 11.22585
75 | 12.5 | 0 | 0 | 12.5 | 0 | 0 | 0 | 0 | 1085.7 | 1923 | 2.61 | LL2013 | magenta | 166236.2 | 11.22585
75 | 12.5 | 0 | 0 | 12.5 | 0 | 0 | 0 | 0 | 1085.7 | 1913 | 2.66 | LL2013 | magenta | 166236.2 | 11.22585
75 | 12.5 | 0 | 0 | 12.5 | 0 | 0 | 0 | 0 | 1085.7 | 1903 | 2.71 | LL2013 | magenta | 166236.2 | 11.22585
75 | 12.5 | 0 | 0 | 12.5 | 0 | 0 | 0 | 0 | 1085.7 | 1893 | 2.76 | LL2013 | magenta | 166236.2 | 11.22585
75 | 12.5 | 0 | 0 | 12.5 | 0 | 0 | 0 | 0 | 1085.7 | 1883 | 2.81 | LL2013 | magenta | 166236.2 | 11.22585
75 | 12.5 | 0 | 0 | 12.5 | 0 | 0 | 0 | 0 | 1085.7 | 1873 | 2.87 | LL2013 | magenta | 166236.2 | 11.22585
75 | 12.5 | 0 | 0 | 12.5 | 0 | 0 | 0 | 0 | 1085.7 | 1863 | 2.92 | LL2013 | magenta | 166236.2 | 11.22585
75 | 12.5 | 0 | 0 | 12.5 | 0 | 0 | 0 | 0 | 1085.7 | 1853 | 2.97 | LL2013 | magenta | 166236.2 | 11.22585
75 | 12.5 | 0 | 0 | 12.5 | 0 | 0 | 0 | 0 | 1085.7 | 1843 | 3.03 | LL2013 | magenta | 166236.2 | 11.22585
75 | 12.5 | 0 | 0 | 12.5 | 0 | 0 | 0 | 0 | 1085.7 | 2003 | 2.23 | LL2013 | magenta | 166236.2 | 11.22585
75 | 12.5 | 0 | 0 | 12.5 | 0 | 0 | 0 | 0 | 1085.7 | 1993 | 2.29 | LL2013 | magenta | 166236.2 | 11.22585
75 | 12.5 | 0 | 0 | 12.5 | 0 | 0 | 0 | 0 | 1085.7 | 1940 | 2.53 | LL2013 | magenta | 166236.2 | 11.22585
75 | 12.5 | 0 | 0 | 12.5 | 0 | 0 | 0 | 0 | 1085.7 | 1924 | 2.64 | LL2013 | magenta | 166236.2 | 11.22585
75 | 12.5 | 0 | 0 | 12.5 | 0 | 0 | 0 | 0 | 1085.7 | 1887 | 2.85 | LL2013 | magenta | 166236.2 | 11.22585
75 | 12.5 | 0 | 0 | 12.5 | 0 | 0 | 0 | 0 | 1085.7 | 1856 | 2.97 | LL2013 | magenta | 166236.2 | 11.22585
75 | 12.5 | 0 | 0 | 12.5 | 0 | 0 | 0 | 0 | 1085.7 | 1811 | 3.29 | LL2013 | magenta | 166236.2 | 11.22585
75 | 12.5 | 0 | 0 | 12.5 | 0 | 0 | 0 | 0 | 1085.7 | 1761 | 3.62 | LL2013 | magenta | 166236.2 | 11.22585
75 | 12.5 | 0 | 0 | 12.5 | 0 | 0 | 0 | 0 | 1085.7 | 1710 | 3.95 | LL2013 | magenta | 166236.2 | 11.22585
75 | 12.5 | 0 | 0 | 12.5 | 0 | 0 | 0 | 0 | 1085.7 | 1682 | 4.19 | LL2013 | magenta | 166236.2 | 11.22585
75.37 | 12.51 | 0 | 0 | 9.75 | 2.37 | 0 | 0 | 0 | 1087.5 | 1260.2 | 8.79 | LL2013 | magenta | 167989.3 | 11.11196
75.37 | 12.51 | 0 | 0 | 9.75 | 2.37 | 0 | 0 | 0 | 1087.5 | 1250.1 | 8.89 | LL2013 | magenta | 167989.3 | 11.11196
75.37 | 12.51 | 0 | 0 | 9.75 | 2.37 | 0 | 0 | 0 | 1087.5 | 1234.1 | 9.13 | LL2013 | magenta | 167989.3 | 11.11196
75.37 | 12.51 | 0 | 0 | 9.75 | 2.37 | 0 | 0 | 0 | 1087.5 | 1219.3 | 9.4 | LL2013 | magenta | 167989.3 | 11.11196
75.37 | 12.51 | 0 | 0 | 9.75 | 2.37 | 0 | 0 | 0 | 1087.5 | 1198.9 | 9.76 | LL2013 | magenta | 167989.3 | 11.11196
75.37 | 12.51 | 0 | 0 | 9.75 | 2.37 | 0 | 0 | 0 | 1087.5 | 1182.9 | 10.03 | LL2013 | magenta | 167989.3 | 11.11196
75.37 | 12.51 | 0 | 0 | 9.75 | 2.37 | 0 | 0 | 0 | 1087.5 | 1167.1 | 10.32 | LL2013 | magenta | 167989.3 | 11.11196
75.37 | 12.51 | 0 | 0 | 9.75 | 2.37 | 0 | 0 | 0 | 1087.5 | 1153.4 | 10.61 | LL2013 | magenta | 167989.3 | 11.11196
75.37 | 12.51 | 0 | 0 | 9.75 | 2.37 | 0 | 0 | 0 | 1087.5 | 1143.4 | 10.82 | LL2013 | magenta | 167989.3 | 11.11196
75.37 | 12.51 | 0 | 0 | 9.75 | 2.37 | 0 | 0 | 0 | 1087.5 | 1132.1 | 11.01 | LL2013 | magenta | 167989.3 | 11.11196
75.37 | 12.51 | 0 | 0 | 9.75 | 2.37 | 0 | 0 | 0 | 1087.5 | 1121.4 | 11.22 | LL2013 | magenta | 167989.3 | 11.11196
75.37 | 12.51 | 0 | 0 | 9.75 | 2.37 | 0 | 0 | 0 | 1087.5 | 1105.6 | 11.56 | LL2013 | magenta | 167989.3 | 11.11196
75.37 | 12.51 | 0 | 0 | 9.75 | 2.37 | 0 | 0 | 0 | 1087.5 | 1089.4 | 11.95 | LL2013 | magenta | 167989.3 | 11.11196
75.37 | 12.51 | 0 | 0 | 9.75 | 2.37 | 0 | 0 | 0 | 1087.5 | 1069 | 12.46 | LL2013 | magenta | 167989.3 | 11.11196
75.37 | 12.51 | 0 | 0 | 9.75 | 2.37 | 0 | 0 | 0 | 1087.5 | 1820 | 3.19 | LL2013 | magenta | 167989.3 | 11.11196
75.37 | 12.51 | 0 | 0 | 9.75 | 2.37 | 0 | 0 | 0 | 1087.5 | 1860 | 2.97 | LL2013 | magenta | 167989.3 | 11.11196
75.37 | 12.51 | 0 | 0 | 9.75 | 2.37 | 0 | 0 | 0 | 1087.5 | 1900 | 2.75 | LL2013 | magenta | 167989.3 | 11.11196
75.37 | 12.51 | 0 | 0 | 9.75 | 2.37 | 0 | 0 | 0 | 1087.5 | 1940 | 2.53 | LL2013 | magenta | 167989.3 | 11.11196
75.37 | 12.51 | 0 | 0 | 9.75 | 2.37 | 0 | 0 | 0 | 1087.5 | 1980 | 2.31 | LL2013 | magenta | 167989.3 | 11.11196
75.33 | 12.44 | 0 | 0 | 7.44 | 4.79 | 0 | 0 | 0 | 1118.8 | 1271.2 | 9.19 | LL2013 | magenta | 168721.4 | 10.9668
75.33 | 12.44 | 0 | 0 | 7.44 | 4.79 | 0 | 0 | 0 | 1118.8 | 1261.7 | 9.36 | LL2013 | magenta | 168721.4 | 10.9668
75.33 | 12.44 | 0 | 0 | 7.44 | 4.79 | 0 | 0 | 0 | 1118.8 | 1251 | 9.51 | LL2013 | magenta | 168721.4 | 10.9668
75.33 | 12.44 | 0 | 0 | 7.44 | 4.79 | 0 | 0 | 0 | 1118.8 | 1234.4 | 9.77 | LL2013 | magenta | 168721.4 | 10.9668
75.33 | 12.44 | 0 | 0 | 7.44 | 4.79 | 0 | 0 | 0 | 1118.8 | 1219.6 | 10.03 | LL2013 | magenta | 168721.4 | 10.9668
75.33 | 12.44 | 0 | 0 | 7.44 | 4.79 | 0 | 0 | 0 | 1118.8 | 1205.1 | 10.28 | LL2013 | magenta | 168721.4 | 10.9668
75.33 | 12.44 | 0 | 0 | 7.44 | 4.79 | 0 | 0 | 0 | 1118.8 | 1189.4 | 10.61 | LL2013 | magenta | 168721.4 | 10.9668
75.33 | 12.44 | 0 | 0 | 7.44 | 4.79 | 0 | 0 | 0 | 1118.8 | 1171.2 | 10.89 | LL2013 | magenta | 168721.4 | 10.9668
75.33 | 12.44 | 0 | 0 | 7.44 | 4.79 | 0 | 0 | 0 | 1118.8 | 1160.3 | 11.11 | LL2013 | magenta | 168721.4 | 10.9668
75.33 | 12.44 | 0 | 0 | 7.44 | 4.79 | 0 | 0 | 0 | 1118.8 | 1137.5 | 11.61 | LL2013 | magenta | 168721.4 | 10.9668
75.33 | 12.44 | 0 | 0 | 7.44 | 4.79 | 0 | 0 | 0 | 1118.8 | 1125 | 11.85 | LL2013 | magenta | 168721.4 | 10.9668
75.33 | 12.44 | 0 | 0 | 7.44 | 4.79 | 0 | 0 | 0 | 1118.8 | 1112.8 | 12.14 | LL2013 | magenta | 168721.4 | 10.9668
75.33 | 12.44 | 0 | 0 | 7.44 | 4.79 | 0 | 0 | 0 | 1118.8 | 1820 | 3.3 | LL2013 | magenta | 168721.4 | 10.9668
75.33 | 12.44 | 0 | 0 | 7.44 | 4.79 | 0 | 0 | 0 | 1118.8 | 1860 | 3.07 | LL2013 | magenta | 168721.4 | 10.9668
75.33 | 12.44 | 0 | 0 | 7.44 | 4.79 | 0 | 0 | 0 | 1118.8 | 1900 | 2.84 | LL2013 | magenta | 168721.4 | 10.9668
75.33 | 12.44 | 0 | 0 | 7.44 | 4.79 | 0 | 0 | 0 | 1118.8 | 1940 | 2.61 | LL2013 | magenta | 168721.4 | 10.9668
75.33 | 12.44 | 0 | 0 | 7.44 | 4.79 | 0 | 0 | 0 | 1118.8 | 1980 | 2.38 | LL2013 | magenta | 168721.4 | 10.9668
75.16 | 12.5 | 0 | 0 | 6.19 | 6.15 | 0 | 0 | 0 | 1103.6 | 1257.5 | 9.28 | LL2013 | magenta | 169230.4 | 10.89899
75.16 | 12.5 | 0 | 0 | 6.19 | 6.15 | 0 | 0 | 0 | 1103.6 | 1231.2 | 9.6 | LL2013 | magenta | 169230.4 | 10.89899
75.16 | 12.5 | 0 | 0 | 6.19 | 6.15 | 0 | 0 | 0 | 1103.6 | 1226.2 | 9.67 | LL2013 | magenta | 169230.4 | 10.89899
75.16 | 12.5 | 0 | 0 | 6.19 | 6.15 | 0 | 0 | 0 | 1103.6 | 1208.8 | 10.02 | LL2013 | magenta | 169230.4 | 10.89899
75.16 | 12.5 | 0 | 0 | 6.19 | 6.15 | 0 | 0 | 0 | 1103.6 | 1195.3 | 10.2 | LL2013 | magenta | 169230.4 | 10.89899
75.16 | 12.5 | 0 | 0 | 6.19 | 6.15 | 0 | 0 | 0 | 1103.6 | 1175.4 | 10.59 | LL2013 | magenta | 169230.4 | 10.89899
75.16 | 12.5 | 0 | 0 | 6.19 | 6.15 | 0 | 0 | 0 | 1103.6 | 1164.9 | 10.77 | LL2013 | magenta | 169230.4 | 10.89899
75.16 | 12.5 | 0 | 0 | 6.19 | 6.15 | 0 | 0 | 0 | 1103.6 | 1152.6 | 11 | LL2013 | magenta | 169230.4 | 10.89899
75.16 | 12.5 | 0 | 0 | 6.19 | 6.15 | 0 | 0 | 0 | 1103.6 | 1142.7 | 11.21 | LL2013 | magenta | 169230.4 | 10.89899
75.16 | 12.5 | 0 | 0 | 6.19 | 6.15 | 0 | 0 | 0 | 1103.6 | 1126.7 | 11.48 | LL2013 | magenta | 169230.4 | 10.89899
75.16 | 12.5 | 0 | 0 | 6.19 | 6.15 | 0 | 0 | 0 | 1103.6 | 1116.3 | 11.7 | LL2013 | magenta | 169230.4 | 10.89899
75.16 | 12.5 | 0 | 0 | 6.19 | 6.15 | 0 | 0 | 0 | 1103.6 | 1103.1 | 11.98 | LL2013 | magenta | 169230.4 | 10.89899
75.16 | 12.5 | 0 | 0 | 6.19 | 6.15 | 0 | 0 | 0 | 1103.6 | 1820 | 3.36 | LL2013 | magenta | 169230.4 | 10.89899
75.16 | 12.5 | 0 | 0 | 6.19 | 6.15 | 0 | 0 | 0 | 1103.6 | 1860 | 3.12 | LL2013 | magenta | 169230.4 | 10.89899
75.16 | 12.5 | 0 | 0 | 6.19 | 6.15 | 0 | 0 | 0 | 1103.6 | 1900 | 2.89 | LL2013 | magenta | 169230.4 | 10.89899
75.16 | 12.5 | 0 | 0 | 6.19 | 6.15 | 0 | 0 | 0 | 1103.6 | 1940 | 2.65 | LL2013 | magenta | 169230.4 | 10.89899
75.16 | 12.5 | 0 | 0 | 6.19 | 6.15 | 0 | 0 | 0 | 1103.6 | 1980 | 2.42 | LL2013 | magenta | 169230.4 | 10.89899
75.53 | 12.3 | 0 | 0 | 5.01 | 7.15 | 0 | 0 | 0 | 1144.4 | 1266.1 | 9.72 | LL2013 | magenta | 169642.7 | 10.82521
75.53 | 12.3 | 0 | 0 | 5.01 | 7.15 | 0 | 0 | 0 | 1144.4 | 1244.8 | 10.08 | LL2013 | magenta | 169642.7 | 10.82521
75.53 | 12.3 | 0 | 0 | 5.01 | 7.15 | 0 | 0 | 0 | 1144.4 | 1232.1 | 10.28 | LL2013 | magenta | 169642.7 | 10.82521
75.53 | 12.3 | 0 | 0 | 5.01 | 7.15 | 0 | 0 | 0 | 1144.4 | 1215.9 | 10.57 | LL2013 | magenta | 169642.7 | 10.82521
75.53 | 12.3 | 0 | 0 | 5.01 | 7.15 | 0 | 0 | 0 | 1144.4 | 1199 | 10.98 | LL2013 | magenta | 169642.7 | 10.82521
75.53 | 12.3 | 0 | 0 | 5.01 | 7.15 | 0 | 0 | 0 | 1144.4 | 1177.4 | 11.34 | LL2013 | magenta | 169642.7 | 10.82521
75.53 | 12.3 | 0 | 0 | 5.01 | 7.15 | 0 | 0 | 0 | 1144.4 | 1161.1 | 11.62 | LL2013 | magenta | 169642.7 | 10.82521
75.53 | 12.3 | 0 | 0 | 5.01 | 7.15 | 0 | 0 | 0 | 1144.4 | 1137.8 | 12.12 | LL2013 | magenta | 169642.7 | 10.82521
75.53 | 12.3 | 0 | 0 | 5.01 | 7.15 | 0 | 0 | 0 | 1144.4 | 1123.5 | 12.45 | LL2013 | magenta | 169642.7 | 10.82521
75.53 | 12.3 | 0 | 0 | 5.01 | 7.15 | 0 | 0 | 0 | 1144.4 | 1820 | 3.41 | LL2013 | magenta | 169642.7 | 10.82521
75.53 | 12.3 | 0 | 0 | 5.01 | 7.15 | 0 | 0 | 0 | 1144.4 | 1860 | 3.17 | LL2013 | magenta | 169642.7 | 10.82521
75.53 | 12.3 | 0 | 0 | 5.01 | 7.15 | 0 | 0 | 0 | 1144.4 | 1900 | 2.93 | LL2013 | magenta | 169642.7 | 10.82521
75.53 | 12.3 | 0 | 0 | 5.01 | 7.15 | 0 | 0 | 0 | 1144.4 | 1940 | 2.69 | LL2013 | magenta | 169642.7 | 10.82521
75.53 | 12.3 | 0 | 0 | 5.01 | 7.15 | 0 | 0 | 0 | 1144.4 | 1980 | 2.45 | LL2013 | magenta | 169642.7 | 10.82521
75.15 | 12.43 | 0 | 0 | 2.66 | 9.76 | 0 | 0 | 0 | 1179.8 | 1270.9 | 10.27 | LL2013 | magenta | 170601.6 | 10.7072
75.15 | 12.43 | 0 | 0 | 2.66 | 9.76 | 0 | 0 | 0 | 1179.8 | 1265.7 | 10.35 | LL2013 | magenta | 170601.6 | 10.7072
75.15 | 12.43 | 0 | 0 | 2.66 | 9.76 | 0 | 0 | 0 | 1179.8 | 1250 | 10.65 | LL2013 | magenta | 170601.6 | 10.7072
75.15 | 12.43 | 0 | 0 | 2.66 | 9.76 | 0 | 0 | 0 | 1179.8 | 1234.8 | 10.91 | LL2013 | magenta | 170601.6 | 10.7072
75.15 | 12.43 | 0 | 0 | 2.66 | 9.76 | 0 | 0 | 0 | 1179.8 | 1219.3 | 11.2 | LL2013 | magenta | 170601.6 | 10.7072
75.15 | 12.43 | 0 | 0 | 2.66 | 9.76 | 0 | 0 | 0 | 1179.8 | 1205.3 | 11.49 | LL2013 | magenta | 170601.6 | 10.7072
75.15 | 12.43 | 0 | 0 | 2.66 | 9.76 | 0 | 0 | 0 | 1179.8 | 1179.2 | 12 | LL2013 | magenta | 170601.6 | 10.7072
75.15 | 12.43 | 0 | 0 | 2.66 | 9.76 | 0 | 0 | 0 | 1179.8 | 1152.8 | 12.59 | LL2013 | magenta | 170601.6 | 10.7072
75.15 | 12.43 | 0 | 0 | 2.66 | 9.76 | 0 | 0 | 0 | 1179.8 | 1820 | 3.51 | LL2013 | magenta | 170601.6 | 10.7072
75.15 | 12.43 | 0 | 0 | 2.66 | 9.76 | 0 | 0 | 0 | 1179.8 | 1860 | 3.27 | LL2013 | magenta | 170601.6 | 10.7072
75.15 | 12.43 | 0 | 0 | 2.66 | 9.76 | 0 | 0 | 0 | 1179.8 | 1900 | 3.02 | LL2013 | magenta | 170601.6 | 10.7072
75.15 | 12.43 | 0 | 0 | 2.66 | 9.76 | 0 | 0 | 0 | 1179.8 | 1940 | 2.77 | LL2013 | magenta | 170601.6 | 10.7072
75.15 | 12.43 | 0 | 0 | 2.66 | 9.76 | 0 | 0 | 0 | 1179.8 | 1980 | 2.53 | LL2013 | magenta | 170601.6 | 10.7072
75.06 | 12.75 | 0 | 0 | 0.09 | 12.1 | 0 | 0 | 0 | 1222.9 | 1264.3 | 11.2 | LL2013 | magenta | 172314.6 | 10.5498
75.06 | 12.75 | 0 | 0 | 0.09 | 12.1 | 0 | 0 | 0 | 1222.9 | 1260.9 | 11.19 | LL2013 | magenta | 172314.6 | 10.5498
75.06 | 12.75 | 0 | 0 | 0.09 | 12.1 | 0 | 0 | 0 | 1222.9 | 1254.9 | 11.39 | LL2013 | magenta | 172314.6 | 10.5498
75.06 | 12.75 | 0 | 0 | 0.09 | 12.1 | 0 | 0 | 0 | 1222.9 | 1249.6 | 11.44 | LL2013 | magenta | 172314.6 | 10.5498
75.06 | 12.75 | 0 | 0 | 0.09 | 12.1 | 0 | 0 | 0 | 1222.9 | 1244.5 | 11.6 | LL2013 | magenta | 172314.6 | 10.5498
75.06 | 12.75 | 0 | 0 | 0.09 | 12.1 | 0 | 0 | 0 | 1222.9 | 1234 | 11.8 | LL2013 | magenta | 172314.6 | 10.5498
75.06 | 12.75 | 0 | 0 | 0.09 | 12.1 | 0 | 0 | 0 | 1222.9 | 1203.9 | 12.38 | LL2013 | magenta | 172314.6 | 10.5498
75.06 | 12.75 | 0 | 0 | 0.09 | 12.1 | 0 | 0 | 0 | 1222.9 | 2098 | 1.88 | LL2013 | magenta | 172314.6 | 10.5498
75.06 | 12.75 | 0 | 0 | 0.09 | 12.1 | 0 | 0 | 0 | 1222.9 | 2095 | 2.01 | LL2013 | magenta | 172314.6 | 10.5498
75.06 | 12.75 | 0 | 0 | 0.09 | 12.1 | 0 | 0 | 0 | 1222.9 | 2067 | 2.07 | LL2013 | magenta | 172314.6 | 10.5498
75.06 | 12.75 | 0 | 0 | 0.09 | 12.1 | 0 | 0 | 0 | 1222.9 | 2022 | 2.24 | LL2013 | magenta | 172314.6 | 10.5498
75.06 | 12.75 | 0 | 0 | 0.09 | 12.1 | 0 | 0 | 0 | 1222.9 | 1948 | 2.7 | LL2013 | magenta | 172314.6 | 10.5498
75.06 | 12.75 | 0 | 0 | 0.09 | 12.1 | 0 | 0 | 0 | 1222.9 | 1934 | 2.96 | LL2013 | magenta | 172314.6 | 10.5498
75.06 | 12.75 | 0 | 0 | 0.09 | 12.1 | 0 | 0 | 0 | 1222.9 | 1854 | 3.41 | LL2013 | magenta | 172314.6 | 10.5498
75.06 | 12.75 | 0 | 0 | 0.09 | 12.1 | 0 | 0 | 0 | 1222.9 | 1848 | 3.47 | LL2013 | magenta | 172314.6 | 10.5498
75.06 | 12.75 | 0 | 0 | 0.09 | 12.1 | 0 | 0 | 0 | 1222.9 | 1818 | 3.75 | LL2013 | magenta | 172314.6 | 10.5498
58 | 21 | 0 | 0 | 21 | 0 | 0 | 0 | 0 | 1072.8 | 1106.4 | 10.99 | LL2017 | magenta | 162233.5 | 11.38662
58 | 21 | 0 | 0 | 21 | 0 | 0 | 0 | 0 | 1072.8 | 1094.4 | 11.34 | LL2017 | magenta | 162233.5 | 11.38662
58 | 21 | 0 | 0 | 21 | 0 | 0 | 0 | 0 | 1072.8 | 1063.2 | 12.33 | LL2017 | magenta | 162233.5 | 11.38662
58 | 21 | 0 | 0 | 21 | 0 | 0 | 0 | 0 | 1072.8 | 1073.3 | 11.97 | LL2017 | magenta | 162233.5 | 11.38662
58 | 21 | 0 | 0 | 21 | 0 | 0 | 0 | 0 | 1072.8 | 1086.5 | 11.58 | LL2017 | magenta | 162233.5 | 11.38662
58 | 21 | 0 | 0 | 21 | 0 | 0 | 0 | 0 | 1072.8 | 1122.8 | 10.56 | LL2017 | magenta | 162233.5 | 11.38662
58 | 21 | 0 | 0 | 21 | 0 | 0 | 0 | 0 | 1072.8 | 1139.3 | 10.12 | LL2017 | magenta | 162233.5 | 11.38662
58 | 21 | 0 | 0 | 21 | 0 | 0 | 0 | 0 | 1072.8 | 1154.2 | 9.75 | LL2017 | magenta | 162233.5 | 11.38662
58 | 21 | 0 | 0 | 21 | 0 | 0 | 0 | 0 | 1072.8 | 1173.4 | 9.33 | LL2017 | magenta | 162233.5 | 11.38662
58 | 21 | 0 | 0 | 21 | 0 | 0 | 0 | 0 | 1072.8 | 1843 | 2.08 | LL2017 | magenta | 162233.5 | 11.38662
58 | 21 | 0 | 0 | 21 | 0 | 0 | 0 | 0 | 1072.8 | 1853 | 2.03 | LL2017 | magenta | 162233.5 | 11.38662
58 | 21 | 0 | 0 | 21 | 0 | 0 | 0 | 0 | 1072.8 | 1863 | 1.98 | LL2017 | magenta | 162233.5 | 11.38662
58 | 21 | 0 | 0 | 21 | 0 | 0 | 0 | 0 | 1072.8 | 1873 | 1.93 | LL2017 | magenta | 162233.5 | 11.38662
58 | 21 | 0 | 0 | 21 | 0 | 0 | 0 | 0 | 1072.8 | 1883 | 1.88 | LL2017 | magenta | 162233.5 | 11.38662
58 | 21 | 0 | 0 | 21 | 0 | 0 | 0 | 0 | 1072.8 | 1893 | 1.83 | LL2017 | magenta | 162233.5 | 11.38662
58 | 21 | 0 | 0 | 21 | 0 | 0 | 0 | 0 | 1072.8 | 1903 | 1.78 | LL2017 | magenta | 162233.5 | 11.38662
58 | 21 | 0 | 0 | 21 | 0 | 0 | 0 | 0 | 1072.8 | 1913 | 1.73 | LL2017 | magenta | 162233.5 | 11.38662
58 | 21 | 0 | 0 | 21 | 0 | 0 | 0 | 0 | 1072.8 | 1923 | 1.69 | LL2017 | magenta | 162233.5 | 11.38662
58 | 21 | 0 | 0 | 21 | 0 | 0 | 0 | 0 | 1072.8 | 1933 | 1.64 | LL2017 | magenta | 162233.5 | 11.38662
58 | 21 | 0 | 0 | 21 | 0 | 0 | 0 | 0 | 1072.8 | 1943 | 1.59 | LL2017 | magenta | 162233.5 | 11.38662
58 | 21 | 0 | 0 | 16 | 5 | 0 | 0 | 0 | 1085.8 | 1155 | 10.23 | LL2017 | magenta | 164461.2 | 11.12482
58 | 21 | 0 | 0 | 16 | 5 | 0 | 0 | 0 | 1085.8 | 1169.7 | 9.91 | LL2017 | magenta | 164461.2 | 11.12482
58 | 21 | 0 | 0 | 16 | 5 | 0 | 0 | 0 | 1085.8 | 1113.5 | 11.24 | LL2017 | magenta | 164461.2 | 11.12482
58 | 21 | 0 | 0 | 16 | 5 | 0 | 0 | 0 | 1085.8 | 1124.8 | 10.95 | LL2017 | magenta | 164461.2 | 11.12482
58 | 21 | 0 | 0 | 16 | 5 | 0 | 0 | 0 | 1085.8 | 1140.4 | 10.57 | LL2017 | magenta | 164461.2 | 11.12482
58 | 21 | 0 | 0 | 16 | 5 | 0 | 0 | 0 | 1085.8 | 1186.5 | 9.56 | LL2017 | magenta | 164461.2 | 11.12482
58 | 21 | 0 | 0 | 16 | 5 | 0 | 0 | 0 | 1085.8 | 1212.4 | 9.05 | LL2017 | magenta | 164461.2 | 11.12482
58 | 21 | 0 | 0 | 16 | 5 | 0 | 0 | 0 | 1085.8 | 1133.7 | 10.73 | LL2017 | magenta | 164461.2 | 11.12482
58 | 21 | 0 | 0 | 16 | 5 | 0 | 0 | 0 | 1085.8 | 1079.3 | 12.2 | LL2017 | magenta | 164461.2 | 11.12482
58 | 21 | 0 | 0 | 16 | 5 | 0 | 0 | 0 | 1085.8 | 1099.8 | 11.61 | LL2017 | magenta | 164461.2 | 11.12482
58 | 21 | 0 | 0 | 10.5 | 10.5 | 0 | 0 | 0 | 1103.9 | 1141.1 | 10.99 | LL2017 | magenta | 166911.7 | 10.83683
58 | 21 | 0 | 0 | 10.5 | 10.5 | 0 | 0 | 0 | 1103.9 | 1101.2 | 12.07 | LL2017 | magenta | 166911.7 | 10.83683
58 | 21 | 0 | 0 | 10.5 | 10.5 | 0 | 0 | 0 | 1103.9 | 1096.6 | 12.22 | LL2017 | magenta | 166911.7 | 10.83683
58 | 21 | 0 | 0 | 10.5 | 10.5 | 0 | 0 | 0 | 1103.9 | 1185.9 | 9.98 | LL2017 | magenta | 166911.7 | 10.83683
58 | 21 | 0 | 0 | 10.5 | 10.5 | 0 | 0 | 0 | 1103.9 | 1175.7 | 10.2 | LL2017 | magenta | 166911.7 | 10.83683
58 | 21 | 0 | 0 | 10.5 | 10.5 | 0 | 0 | 0 | 1103.9 | 1202.7 | 9.62 | LL2017 | magenta | 166911.7 | 10.83683
58 | 21 | 0 | 0 | 10.5 | 10.5 | 0 | 0 | 0 | 1103.9 | 1152.1 | 10.78 | LL2017 | magenta | 166911.7 | 10.83683
58 | 21 | 0 | 0 | 10.5 | 10.5 | 0 | 0 | 0 | 1103.9 | 1125.4 | 11.42 | LL2017 | magenta | 166911.7 | 10.83683
58 | 21 | 0 | 0 | 10.5 | 10.5 | 0 | 0 | 0 | 1103.9 | 1117.9 | 11.6 | LL2017 | magenta | 166911.7 | 10.83683
58 | 21 | 0 | 0 | 10.5 | 10.5 | 0 | 0 | 0 | 1103.9 | 1217.3 | 9.34 | LL2017 | magenta | 166911.7 | 10.83683
58 | 21 | 0 | 0 | 10.5 | 10.5 | 0 | 0 | 0 | 1103.9 | 1231.8 | 9.05 | LL2017 | magenta | 166911.7 | 10.83683
58 | 21 | 0 | 0 | 6 | 15 | 0 | 0 | 0 | 1144.6 | 1200.4 | 10.73 | LL2017 | magenta | 168916.6 | 10.60121
58 | 21 | 0 | 0 | 6 | 15 | 0 | 0 | 0 | 1144.6 | 1215.6 | 10.41 | LL2017 | magenta | 168916.6 | 10.60121
58 | 21 | 0 | 0 | 6 | 15 | 0 | 0 | 0 | 1144.6 | 1174.4 | 11.25 | LL2017 | magenta | 168916.6 | 10.60121
58 | 21 | 0 | 0 | 6 | 15 | 0 | 0 | 0 | 1144.6 | 1247.4 | 9.77 | LL2017 | magenta | 168916.6 | 10.60121
58 | 21 | 0 | 0 | 6 | 15 | 0 | 0 | 0 | 1144.6 | 1236.6 | 9.99 | LL2017 | magenta | 168916.6 | 10.60121
58 | 21 | 0 | 0 | 6 | 15 | 0 | 0 | 0 | 1144.6 | 1226.3 | 10.2 | LL2017 | magenta | 168916.6 | 10.60121
58 | 21 | 0 | 0 | 6 | 15 | 0 | 0 | 0 | 1144.6 | 1227.2 | 10.17 | LL2017 | magenta | 168916.6 | 10.60121
58 | 21 | 0 | 0 | 6 | 15 | 0 | 0 | 0 | 1144.6 | 1135.2 | 12.26 | LL2017 | magenta | 168916.6 | 10.60121
58 | 21 | 0 | 0 | 6 | 15 | 0 | 0 | 0 | 1144.6 | 1155.2 | 11.73 | LL2017 | magenta | 168916.6 | 10.60121
58 | 21 | 0 | 0 | 0 | 21 | 0 | 0 | 0 | 1249.3 | 1278.5 | 11.25 | LL2017 | magenta | 171589.9 | 10.28705
58 | 21 | 0 | 0 | 0 | 21 | 0 | 0 | 0 | 1249.3 | 1268.6 | 11.48 | LL2017 | magenta | 171589.9 | 10.28705
58 | 21 | 0 | 0 | 0 | 21 | 0 | 0 | 0 | 1249.3 | 1274.1 | 11.37 | LL2017 | magenta | 171589.9 | 10.28705
58 | 21 | 0 | 0 | 0 | 21 | 0 | 0 | 0 | 1249.3 | 1244.5 | 12.12 | LL2017 | magenta | 171589.9 | 10.28705
58 | 21 | 0 | 0 | 0 | 21 | 0 | 0 | 0 | 1249.3 | 1254.7 | 11.87 | LL2017 | magenta | 171589.9 | 10.28705
58 | 21 | 0 | 0 | 0 | 21 | 0 | 0 | 0 | 1249.3 | 1264.6 | 11.65 | LL2017 | magenta | 171589.9 | 10.28705
58 | 21 | 0 | 0 | 0 | 21 | 0 | 0 | 0 | 1249.3 | 1269.2 | 11.45 | LL2017 | magenta | 171589.9 | 10.28705
58 | 21 | 0 | 0 | 0 | 21 | 0 | 0 | 0 | 1249.3 | 1275.8 | 11.32 | LL2017 | magenta | 171589.9 | 10.28705
50 | 25 | 0 | 0 | 25 | 0 | 0 | 0 | 0 | 1073.8 | 1102.2 | 11.09 | LL2017 | magenta | 158621.2 | 11.11395
50 | 25 | 0 | 0 | 25 | 0 | 0 | 0 | 0 | 1073.8 | 1085.5 | 11.59 | LL2017 | magenta | 158621.2 | 11.11395
50 | 25 | 0 | 0 | 25 | 0 | 0 | 0 | 0 | 1073.8 | 1059 | 12.57 | LL2017 | magenta | 158621.2 | 11.11395
50 | 25 | 0 | 0 | 25 | 0 | 0 | 0 | 0 | 1073.8 | 1072.6 | 12.04 | LL2017 | magenta | 158621.2 | 11.11395
50 | 25 | 0 | 0 | 25 | 0 | 0 | 0 | 0 | 1073.8 | 1121.2 | 10.5 | LL2017 | magenta | 158621.2 | 11.11395
50 | 25 | 0 | 0 | 25 | 0 | 0 | 0 | 0 | 1073.8 | 1110.8 | 10.79 | LL2017 | magenta | 158621.2 | 11.11395
50 | 25 | 0 | 0 | 25 | 0 | 0 | 0 | 0 | 1073.8 | 1093.3 | 11.33 | LL2017 | magenta | 158621.2 | 11.11395
50 | 25 | 0 | 0 | 25 | 0 | 0 | 0 | 0 | 1073.8 | 1134.4 | 10.12 | LL2017 | magenta | 158621.2 | 11.11395
50 | 25 | 0 | 0 | 25 | 0 | 0 | 0 | 0 | 1073.8 | 1150.8 | 9.72 | LL2017 | magenta | 158621.2 | 11.11395
50 | 25 | 0 | 0 | 25 | 0 | 0 | 0 | 0 | 1073.8 | 1172.6 | 9.26 | LL2017 | magenta | 158621.2 | 11.11395
50 | 25 | 0 | 0 | 25 | 0 | 0 | 0 | 0 | 1073.8 | 1833 | 1.53 | LL2017 | magenta | 158621.2 | 11.11395
50 | 25 | 0 | 0 | 25 | 0 | 0 | 0 | 0 | 1073.8 | 1848 | 1.46 | LL2017 | magenta | 158621.2 | 11.11395
50 | 25 | 0 | 0 | 25 | 0 | 0 | 0 | 0 | 1073.8 | 1858 | 1.41 | LL2017 | magenta | 158621.2 | 11.11395
50 | 25 | 0 | 0 | 25 | 0 | 0 | 0 | 0 | 1073.8 | 1868 | 1.36 | LL2017 | magenta | 158621.2 | 11.11395
50 | 25 | 0 | 0 | 25 | 0 | 0 | 0 | 0 | 1073.8 | 1878 | 1.32 | LL2017 | magenta | 158621.2 | 11.11395
50 | 25 | 0 | 0 | 25 | 0 | 0 | 0 | 0 | 1073.8 | 1888 | 1.27 | LL2017 | magenta | 158621.2 | 11.11395
50 | 25 | 0 | 0 | 25 | 0 | 0 | 0 | 0 | 1073.8 | 1898 | 1.22 | LL2017 | magenta | 158621.2 | 11.11395
50 | 25 | 0 | 0 | 25 | 0 | 0 | 0 | 0 | 1073.8 | 1908 | 1.18 | LL2017 | magenta | 158621.2 | 11.11395
50 | 25 | 0 | 0 | 25 | 0 | 0 | 0 | 0 | 1073.8 | 1918 | 1.14 | LL2017 | magenta | 158621.2 | 11.11395
50 | 25 | 0 | 0 | 25 | 0 | 0 | 0 | 0 | 1073.8 | 1928 | 1.09 | LL2017 | magenta | 158621.2 | 11.11395
50 | 25 | 0 | 0 | 25 | 0 | 0 | 0 | 0 | 1073.8 | 1938 | 1.05 | LL2017 | magenta | 158621.2 | 11.11395
50 | 25 | 0 | 0 | 25 | 0 | 0 | 0 | 0 | 1073.8 | 1943 | 1.03 | LL2017 | magenta | 158621.2 | 11.11395
50 | 25 | 0 | 0 | 25 | 0 | 0 | 0 | 0 | 1073.8 | 1919 | 1.12 | LL2017 | magenta | 158621.2 | 11.11395
50 | 25 | 0 | 0 | 25 | 0 | 0 | 0 | 0 | 1073.8 | 1894 | 1.23 | LL2017 | magenta | 158621.2 | 11.11395
50 | 25 | 0 | 0 | 25 | 0 | 0 | 0 | 0 | 1073.8 | 1869 | 1.35 | LL2017 | magenta | 158621.2 | 11.11395
50 | 25 | 0 | 0 | 25 | 0 | 0 | 0 | 0 | 1073.8 | 1845 | 1.46 | LL2017 | magenta | 158621.2 | 11.11395
50 | 25 | 0 | 0 | 25 | 0 | 0 | 0 | 0 | 1073.8 | 1820 | 1.59 | LL2017 | magenta | 158621.2 | 11.11395
50 | 25 | 0 | 0 | 18.75 | 6.25 | 0 | 0 | 0 | 1072.5 | 1065.6 | 12.23 | LL2017 | magenta | 161405.9 | 10.7867
50 | 25 | 0 | 0 | 18.75 | 6.25 | 0 | 0 | 0 | 1072.5 | 1071.3 | 12.04 | LL2017 | magenta | 161405.9 | 10.7867
50 | 25 | 0 | 0 | 18.75 | 6.25 | 0 | 0 | 0 | 1072.5 | 1084.1 | 11.62 | LL2017 | magenta | 161405.9 | 10.7867
50 | 25 | 0 | 0 | 18.75 | 6.25 | 0 | 0 | 0 | 1072.5 | 1099.7 | 11.18 | LL2017 | magenta | 161405.9 | 10.7867
50 | 25 | 0 | 0 | 18.75 | 6.25 | 0 | 0 | 0 | 1072.5 | 1110.9 | 10.84 | LL2017 | magenta | 161405.9 | 10.7867
50 | 25 | 0 | 0 | 18.75 | 6.25 | 0 | 0 | 0 | 1072.5 | 1127.2 | 10.39 | LL2017 | magenta | 161405.9 | 10.7867
50 | 25 | 0 | 0 | 18.75 | 6.25 | 0 | 0 | 0 | 1072.5 | 1148.4 | 9.87 | LL2017 | magenta | 161405.9 | 10.7867
50 | 25 | 0 | 0 | 18.75 | 6.25 | 0 | 0 | 0 | 1072.5 | 1162.7 | 9.54 | LL2017 | magenta | 161405.9 | 10.7867
50 | 25 | 0 | 0 | 18.75 | 6.25 | 0 | 0 | 0 | 1072.5 | 1174.4 | 9.24 | LL2017 | magenta | 161405.9 | 10.7867
50 | 25 | 0 | 0 | 18.75 | 6.25 | 0 | 0 | 0 | 1072.5 | 1833 | 1.53 | LL2017 | magenta | 161405.9 | 10.7867
50 | 25 | 0 | 0 | 18.75 | 6.25 | 0 | 0 | 0 | 1072.5 | 1848 | 1.46 | LL2017 | magenta | 161405.9 | 10.7867
50 | 25 | 0 | 0 | 18.75 | 6.25 | 0 | 0 | 0 | 1072.5 | 1858 | 1.41 | LL2017 | magenta | 161405.9 | 10.7867
50 | 25 | 0 | 0 | 18.75 | 6.25 | 0 | 0 | 0 | 1072.5 | 1868 | 1.36 | LL2017 | magenta | 161405.9 | 10.7867
50 | 25 | 0 | 0 | 18.75 | 6.25 | 0 | 0 | 0 | 1072.5 | 1878 | 1.32 | LL2017 | magenta | 161405.9 | 10.7867
50 | 25 | 0 | 0 | 18.75 | 6.25 | 0 | 0 | 0 | 1072.5 | 1888 | 1.27 | LL2017 | magenta | 161405.9 | 10.7867
50 | 25 | 0 | 0 | 18.75 | 6.25 | 0 | 0 | 0 | 1072.5 | 1898 | 1.22 | LL2017 | magenta | 161405.9 | 10.7867
50 | 25 | 0 | 0 | 18.75 | 6.25 | 0 | 0 | 0 | 1072.5 | 1908 | 1.18 | LL2017 | magenta | 161405.9 | 10.7867
50 | 25 | 0 | 0 | 18.75 | 6.25 | 0 | 0 | 0 | 1072.5 | 1918 | 1.14 | LL2017 | magenta | 161405.9 | 10.7867
50 | 25 | 0 | 0 | 18.75 | 6.25 | 0 | 0 | 0 | 1072.5 | 1928 | 1.09 | LL2017 | magenta | 161405.9 | 10.7867
50 | 25 | 0 | 0 | 18.75 | 6.25 | 0 | 0 | 0 | 1072.5 | 1938 | 1.05 | LL2017 | magenta | 161405.9 | 10.7867
50 | 25 | 0 | 0 | 18.75 | 6.25 | 0 | 0 | 0 | 1072.5 | 1943 | 1.03 | LL2017 | magenta | 161405.9 | 10.7867
50 | 25 | 0 | 0 | 18.75 | 6.25 | 0 | 0 | 0 | 1072.5 | 1919 | 1.12 | LL2017 | magenta | 161405.9 | 10.7867
50 | 25 | 0 | 0 | 18.75 | 6.25 | 0 | 0 | 0 | 1072.5 | 1894 | 1.23 | LL2017 | magenta | 161405.9 | 10.7867
50 | 25 | 0 | 0 | 18.75 | 6.25 | 0 | 0 | 0 | 1072.5 | 1869 | 1.35 | LL2017 | magenta | 161405.9 | 10.7867
50 | 25 | 0 | 0 | 18.75 | 6.25 | 0 | 0 | 0 | 1072.5 | 1845 | 1.46 | LL2017 | magenta | 161405.9 | 10.7867
50 | 25 | 0 | 0 | 18.75 | 6.25 | 0 | 0 | 0 | 1072.5 | 1820 | 1.59 | LL2017 | magenta | 161405.9 | 10.7867
50 | 25 | 0 | 0 | 12.5 | 12.5 | 0 | 0 | 0 | 1104.9 | 1089.5 | 12.48 | LL2017 | magenta | 164190.5 | 10.45945
50 | 25 | 0 | 0 | 12.5 | 12.5 | 0 | 0 | 0 | 1104.9 | 1105.7 | 11.99 | LL2017 | magenta | 164190.5 | 10.45945
50 | 25 | 0 | 0 | 12.5 | 12.5 | 0 | 0 | 0 | 1104.9 | 1119.7 | 11.56 | LL2017 | magenta | 164190.5 | 10.45945
50 | 25 | 0 | 0 | 12.5 | 12.5 | 0 | 0 | 0 | 1104.9 | 1132.3 | 11.2 | LL2017 | magenta | 164190.5 | 10.45945
50 | 25 | 0 | 0 | 12.5 | 12.5 | 0 | 0 | 0 | 1104.9 | 1148.8 | 10.78 | LL2017 | magenta | 164190.5 | 10.45945
50 | 25 | 0 | 0 | 12.5 | 12.5 | 0 | 0 | 0 | 1104.9 | 1164 | 10.37 | LL2017 | magenta | 164190.5 | 10.45945
50 | 25 | 0 | 0 | 12.5 | 12.5 | 0 | 0 | 0 | 1104.9 | 1172.6 | 10.19 | LL2017 | magenta | 164190.5 | 10.45945
50 | 25 | 0 | 0 | 12.5 | 12.5 | 0 | 0 | 0 | 1104.9 | 1193.6 | 9.73 | LL2017 | magenta | 164190.5 | 10.45945
50 | 25 | 0 | 0 | 12.5 | 12.5 | 0 | 0 | 0 | 1104.9 | 1207.5 | 9.43 | LL2017 | magenta | 164190.5 | 10.45945
50 | 25 | 0 | 0 | 12.5 | 12.5 | 0 | 0 | 0 | 1104.9 | 1222.8 | 9.14 | LL2017 | magenta | 164190.5 | 10.45945
50 | 25 | 0 | 0 | 6.25 | 18.75 | 0 | 0 | 0 | 1125.8 | 1227.1 | 9.49 | LL2017 | magenta | 166975.1 | 10.13219
50 | 25 | 0 | 0 | 6.25 | 18.75 | 0 | 0 | 0 | 1125.8 | 1202.8 | 9.98 | LL2017 | magenta | 166975.1 | 10.13219
50 | 25 | 0 | 0 | 6.25 | 18.75 | 0 | 0 | 0 | 1125.8 | 1188 | 10.35 | LL2017 | magenta | 166975.1 | 10.13219
50 | 25 | 0 | 0 | 6.25 | 18.75 | 0 | 0 | 0 | 1125.8 | 1181.9 | 10.5 | LL2017 | magenta | 166975.1 | 10.13219
50 | 25 | 0 | 0 | 6.25 | 18.75 | 0 | 0 | 0 | 1125.8 | 1172.2 | 10.78 | LL2017 | magenta | 166975.1 | 10.13219
50 | 25 | 0 | 0 | 6.25 | 18.75 | 0 | 0 | 0 | 1125.8 | 1151.1 | 11.32 | LL2017 | magenta | 166975.1 | 10.13219
50 | 25 | 0 | 0 | 6.25 | 18.75 | 0 | 0 | 0 | 1125.8 | 1135.5 | 11.71 | LL2017 | magenta | 166975.1 | 10.13219
50 | 25 | 0 | 0 | 6.25 | 18.75 | 0 | 0 | 0 | 1125.8 | 1125.7 | 12 | LL2017 | magenta | 166975.1 | 10.13219
50 | 25 | 0 | 0 | 0 | 25 | 0 | 0 | 0 | 1192.6 | 1186.7 | 12.16 | LL2017 | magenta | 169759.7 | 9.804942
50 | 25 | 0 | 0 | 0 | 25 | 0 | 0 | 0 | 1192.6 | 1194.3 | 11.96 | LL2017 | magenta | 169759.7 | 9.804942
50 | 25 | 0 | 0 | 0 | 25 | 0 | 0 | 0 | 1192.6 | 1209.1 | 11.54 | LL2017 | magenta | 169759.7 | 9.804942
50 | 25 | 0 | 0 | 0 | 25 | 0 | 0 | 0 | 1192.6 | 1230.6 | 11.01 | LL2017 | magenta | 169759.7 | 9.804942
50 | 25 | 0 | 0 | 0 | 25 | 0 | 0 | 0 | 1192.6 | 1245.2 | 10.61 | LL2017 | magenta | 169759.7 | 9.804942
75 | 2 | 0 | 0 | 23 | 0 | 0 | 0 | 0 | 744 | 820.1 | 9.07 | LL2014 | magenta | 111340.6 | 10.62203
75 | 2 | 0 | 0 | 23 | 0 | 0 | 0 | 0 | 744 | 814.2 | 9.23 | LL2014 | magenta | 111340.6 | 10.62203
75 | 2 | 0 | 0 | 23 | 0 | 0 | 0 | 0 | 744 | 798.7 | 9.74 | LL2014 | magenta | 111340.6 | 10.62203
75 | 2 | 0 | 0 | 23 | 0 | 0 | 0 | 0 | 744 | 791.9 | 9.99 | LL2014 | magenta | 111340.6 | 10.62203
75 | 2 | 0 | 0 | 23 | 0 | 0 | 0 | 0 | 744 | 787.1 | 10.16 | LL2014 | magenta | 111340.6 | 10.62203
75 | 2 | 0 | 0 | 23 | 0 | 0 | 0 | 0 | 744 | 780.8 | 10.41 | LL2014 | magenta | 111340.6 | 10.62203
75 | 2 | 0 | 0 | 23 | 0 | 0 | 0 | 0 | 744 | 776.6 | 10.56 | LL2014 | magenta | 111340.6 | 10.62203
75 | 2 | 0 | 0 | 23 | 0 | 0 | 0 | 0 | 744 | 771.7 | 10.75 | LL2014 | magenta | 111340.6 | 10.62203
75 | 2 | 0 | 0 | 23 | 0 | 0 | 0 | 0 | 744 | 761.1 | 11.2 | LL2014 | magenta | 111340.6 | 10.62203
75 | 2 | 0 | 0 | 23 | 0 | 0 | 0 | 0 | 744 | 746.7 | 11.86 | LL2014 | magenta | 111340.6 | 10.62203
75 | 2 | 0 | 0 | 23 | 0 | 0 | 0 | 0 | 744 | 735.6 | 12.43 | LL2014 | magenta | 111340.6 | 10.62203
75 | 2 | 0 | 0 | 23 | 0 | 0 | 0 | 0 | 744 | 1663 | 1.11 | LL2014 | magenta | 111340.6 | 10.62203
75 | 2 | 0 | 0 | 23 | 0 | 0 | 0 | 0 | 744 | 1673 | 1.08 | LL2014 | magenta | 111340.6 | 10.62203
75 | 2 | 0 | 0 | 23 | 0 | 0 | 0 | 0 | 744 | 1683 | 1.04 | LL2014 | magenta | 111340.6 | 10.62203
75 | 2 | 0 | 0 | 23 | 0 | 0 | 0 | 0 | 744 | 1693 | 1.01 | LL2014 | magenta | 111340.6 | 10.62203
75 | 2 | 0 | 0 | 23 | 0 | 0 | 0 | 0 | 744 | 1703 | 0.98 | LL2014 | magenta | 111340.6 | 10.62203
75 | 2 | 0 | 0 | 23 | 0 | 0 | 0 | 0 | 744 | 1713 | 0.95 | LL2014 | magenta | 111340.6 | 10.62203
75 | 2 | 0 | 0 | 23 | 0 | 0 | 0 | 0 | 744 | 1723 | 0.92 | LL2014 | magenta | 111340.6 | 10.62203
75 | 2 | 0 | 0 | 23 | 0 | 0 | 0 | 0 | 744 | 1733 | 0.88 | LL2014 | magenta | 111340.6 | 10.62203
75 | 2 | 0 | 0 | 23 | 0 | 0 | 0 | 0 | 744 | 1743 | 0.85 | LL2014 | magenta | 111340.6 | 10.62203
75 | 2 | 0 | 0 | 23 | 0 | 0 | 0 | 0 | 744 | 1753 | 0.82 | LL2014 | magenta | 111340.6 | 10.62203
75 | 2 | 0 | 0 | 23 | 0 | 0 | 0 | 0 | 744 | 1763 | 0.79 | LL2014 | magenta | 111340.6 | 10.62203
75 | 2 | 0 | 0 | 23 | 0 | 0 | 0 | 0 | 744 | 1773 | 0.76 | LL2014 | magenta | 111340.6 | 10.62203
75.2 | 6.4 | 0 | 0 | 18.4 | 0 | 0 | 0 | 0 | 797.1 | 1863 | 1.07 | R1966 | magenta | 139714.4 | 12.05181
75.2 | 6.4 | 0 | 0 | 18.4 | 0 | 0 | 0 | 0 | 797.1 | 1853 | 1.1 | R1966 | magenta | 139714.4 | 12.05181
75.2 | 6.4 | 0 | 0 | 18.4 | 0 | 0 | 0 | 0 | 797.1 | 1843 | 1.12 | R1966 | magenta | 139714.4 | 12.05181
75.2 | 6.4 | 0 | 0 | 18.4 | 0 | 0 | 0 | 0 | 797.1 | 1833 | 1.15 | R1966 | magenta | 139714.4 | 12.05181
75.2 | 6.4 | 0 | 0 | 18.4 | 0 | 0 | 0 | 0 | 797.1 | 1823 | 1.17 | R1966 | magenta | 139714.4 | 12.05181
75.2 | 6.4 | 0 | 0 | 18.4 | 0 | 0 | 0 | 0 | 797.1 | 1813 | 1.2 | R1966 | magenta | 139714.4 | 12.05181
75.2 | 6.4 | 0 | 0 | 18.4 | 0 | 0 | 0 | 0 | 797.1 | 1803 | 1.23 | R1966 | magenta | 139714.4 | 12.05181
75.2 | 6.4 | 0 | 0 | 18.4 | 0 | 0 | 0 | 0 | 797.1 | 1793 | 1.25 | R1966 | magenta | 139714.4 | 12.05181
75.2 | 6.4 | 0 | 0 | 18.4 | 0 | 0 | 0 | 0 | 797.1 | 1783 | 1.28 | R1966 | magenta | 139714.4 | 12.05181
75.2 | 6.4 | 0 | 0 | 18.4 | 0 | 0 | 0 | 0 | 797.1 | 1773 | 1.31 | R1966 | magenta | 139714.4 | 12.05181
75.2 | 6.4 | 0 | 0 | 18.4 | 0 | 0 | 0 | 0 | 797.1 | 1763 | 1.34 | R1966 | magenta | 139714.4 | 12.05181
75.2 | 6.4 | 0 | 0 | 18.4 | 0 | 0 | 0 | 0 | 797.1 | 1753 | 1.36 | R1966 | magenta | 139714.4 | 12.05181
75.2 | 6.4 | 0 | 0 | 18.4 | 0 | 0 | 0 | 0 | 797.1 | 1743 | 1.39 | R1966 | magenta | 139714.4 | 12.05181
75.2 | 6.4 | 0 | 0 | 18.4 | 0 | 0 | 0 | 0 | 797.1 | 1733 | 1.42 | R1966 | magenta | 139714.4 | 12.05181
75.2 | 6.4 | 0 | 0 | 18.4 | 0 | 0 | 0 | 0 | 797.1 | 1723 | 1.45 | R1966 | magenta | 139714.4 | 12.05181
75.2 | 6.4 | 0 | 0 | 18.4 | 0 | 0 | 0 | 0 | 797.1 | 1713 | 1.48 | R1966 | magenta | 139714.4 | 12.05181
75.2 | 6.4 | 0 | 0 | 18.4 | 0 | 0 | 0 | 0 | 797.1 | 1703 | 1.51 | R1966 | magenta | 139714.4 | 12.05181
75.2 | 6.4 | 0 | 0 | 18.4 | 0 | 0 | 0 | 0 | 797.1 | 1693 | 1.54 | R1966 | magenta | 139714.4 | 12.05181
75.2 | 6.4 | 0 | 0 | 18.4 | 0 | 0 | 0 | 0 | 797.1 | 1683 | 1.57 | R1966 | magenta | 139714.4 | 12.05181
75.2 | 6.4 | 0 | 0 | 18.4 | 0 | 0 | 0 | 0 | 797.1 | 1673 | 1.6 | R1966 | magenta | 139714.4 | 12.05181
75.2 | 6.4 | 0 | 0 | 18.4 | 0 | 0 | 0 | 0 | 797.1 | 1663 | 1.63 | R1966 | magenta | 139714.4 | 12.05181
75.2 | 6.4 | 0 | 0 | 18.4 | 0 | 0 | 0 | 0 | 797.1 | 872.1 | 9.23 | LL2014 | magenta | 139714.4 | 12.05181
75.2 | 6.4 | 0 | 0 | 18.4 | 0 | 0 | 0 | 0 | 797.1 | 860.9 | 9.59 | LL2014 | magenta | 139714.4 | 12.05181
75.2 | 6.4 | 0 | 0 | 18.4 | 0 | 0 | 0 | 0 | 797.1 | 851.2 | 9.91 | LL2014 | magenta | 139714.4 | 12.05181
75.2 | 6.4 | 0 | 0 | 18.4 | 0 | 0 | 0 | 0 | 797.1 | 846.4 | 10.07 | LL2014 | magenta | 139714.4 | 12.05181
75.2 | 6.4 | 0 | 0 | 18.4 | 0 | 0 | 0 | 0 | 797.1 | 844.4 | 10.14 | LL2014 | magenta | 139714.4 | 12.05181
75.2 | 6.4 | 0 | 0 | 18.4 | 0 | 0 | 0 | 0 | 797.1 | 841.5 | 10.24 | LL2014 | magenta | 139714.4 | 12.05181
75.2 | 6.4 | 0 | 0 | 18.4 | 0 | 0 | 0 | 0 | 797.1 | 841.1 | 10.25 | LL2014 | magenta | 139714.4 | 12.05181
75.2 | 6.4 | 0 | 0 | 18.4 | 0 | 0 | 0 | 0 | 797.1 | 836.5 | 10.41 | LL2014 | magenta | 139714.4 | 12.05181
75.2 | 6.4 | 0 | 0 | 18.4 | 0 | 0 | 0 | 0 | 797.1 | 830.9 | 10.61 | LL2014 | magenta | 139714.4 | 12.05181
75.2 | 6.4 | 0 | 0 | 18.4 | 0 | 0 | 0 | 0 | 797.1 | 820.2 | 10.99 | LL2014 | magenta | 139714.4 | 12.05181
75.2 | 6.4 | 0 | 0 | 18.4 | 0 | 0 | 0 | 0 | 797.1 | 809.3 | 11.38 | LL2014 | magenta | 139714.4 | 12.05181
75.2 | 6.4 | 0 | 0 | 18.4 | 0 | 0 | 0 | 0 | 797.1 | 803.5 | 11.6 | LL2014 | magenta | 139714.4 | 12.05181
75.2 | 6.4 | 0 | 0 | 18.4 | 0 | 0 | 0 | 0 | 797.1 | 796.5 | 11.87 | LL2014 | magenta | 139714.4 | 12.05181
75.2 | 6.4 | 0 | 0 | 18.4 | 0 | 0 | 0 | 0 | 797.1 | 788.7 | 12.16 | LL2014 | magenta | 139714.4 | 12.05181
75 | 9 | 0 | 0 | 16 | 0 | 0 | 0 | 0 | 847.1 | 877 | 10.98 | LL2014 | magenta | 152448.9 | 12.24021
75 | 9 | 0 | 0 | 16 | 0 | 0 | 0 | 0 | 847.1 | 887.6 | 10.64 | LL2014 | magenta | 152448.9 | 12.24021
75 | 9 | 0 | 0 | 16 | 0 | 0 | 0 | 0 | 847.1 | 898.3 | 10.33 | LL2014 | magenta | 152448.9 | 12.24021
75 | 9 | 0 | 0 | 16 | 0 | 0 | 0 | 0 | 847.1 | 908.9 | 10 | LL2014 | magenta | 152448.9 | 12.24021
75 | 9 | 0 | 0 | 16 | 0 | 0 | 0 | 0 | 847.1 | 919.6 | 9.72 | LL2014 | magenta | 152448.9 | 12.24021
75 | 9 | 0 | 0 | 16 | 0 | 0 | 0 | 0 | 847.1 | 940.2 | 9.21 | LL2014 | magenta | 152448.9 | 12.24021
75 | 9 | 0 | 0 | 16 | 0 | 0 | 0 | 0 | 847.1 | 930 | 9.47 | LL2014 | magenta | 152448.9 | 12.24021
75 | 9 | 0 | 0 | 16 | 0 | 0 | 0 | 0 | 847.1 | 894.1 | 10.47 | LL2014 | magenta | 152448.9 | 12.24021
75 | 9 | 0 | 0 | 16 | 0 | 0 | 0 | 0 | 847.1 | 901.4 | 10.21 | LL2014 | magenta | 152448.9 | 12.24021
75 | 9 | 0 | 0 | 16 | 0 | 0 | 0 | 0 | 847.1 | 845 | 12.08 | LL2014 | magenta | 152448.9 | 12.24021
75 | 9 | 0 | 0 | 16 | 0 | 0 | 0 | 0 | 847.1 | 851.4 | 11.86 | LL2014 | magenta | 152448.9 | 12.24021
75 | 9 | 0 | 0 | 16 | 0 | 0 | 0 | 0 | 847.1 | 856.9 | 11.65 | LL2014 | magenta | 152448.9 | 12.24021
75 | 9 | 0 | 0 | 16 | 0 | 0 | 0 | 0 | 847.1 | 866.9 | 11.27 | LL2014 | magenta | 152448.9 | 12.24021
75 | 9 | 0 | 0 | 16 | 0 | 0 | 0 | 0 | 847.1 | 956.5 | 8.8 | LL2014 | magenta | 152448.9 | 12.24021
75 | 9 | 0 | 0 | 16 | 0 | 0 | 0 | 0 | 847.1 | 1953 | 1.46 | R1966 | magenta | 152448.9 | 12.24021
75 | 9 | 0 | 0 | 16 | 0 | 0 | 0 | 0 | 847.1 | 1943 | 1.49 | R1966 | magenta | 152448.9 | 12.24021
75 | 9 | 0 | 0 | 16 | 0 | 0 | 0 | 0 | 847.1 | 1933 | 1.52 | R1966 | magenta | 152448.9 | 12.24021
75 | 9 | 0 | 0 | 16 | 0 | 0 | 0 | 0 | 847.1 | 1923 | 1.55 | R1966 | magenta | 152448.9 | 12.24021
75 | 9 | 0 | 0 | 16 | 0 | 0 | 0 | 0 | 847.1 | 1913 | 1.58 | R1966 | magenta | 152448.9 | 12.24021
75 | 9 | 0 | 0 | 16 | 0 | 0 | 0 | 0 | 847.1 | 1903 | 1.61 | R1966 | magenta | 152448.9 | 12.24021
75 | 9 | 0 | 0 | 16 | 0 | 0 | 0 | 0 | 847.1 | 1893 | 1.64 | R1966 | magenta | 152448.9 | 12.24021
75 | 9 | 0 | 0 | 16 | 0 | 0 | 0 | 0 | 847.1 | 1883 | 1.67 | R1966 | magenta | 152448.9 | 12.24021
75 | 9 | 0 | 0 | 16 | 0 | 0 | 0 | 0 | 847.1 | 1873 | 1.7 | R1966 | magenta | 152448.9 | 12.24021
75 | 9 | 0 | 0 | 16 | 0 | 0 | 0 | 0 | 847.1 | 1863 | 1.73 | R1966 | magenta | 152448.9 | 12.24021
75 | 9 | 0 | 0 | 16 | 0 | 0 | 0 | 0 | 847.1 | 1853 | 1.76 | R1966 | magenta | 152448.9 | 12.24021
75 | 9 | 0 | 0 | 16 | 0 | 0 | 0 | 0 | 847.1 | 1843 | 1.79 | R1966 | magenta | 152448.9 | 12.24021
75 | 9 | 0 | 0 | 16 | 0 | 0 | 0 | 0 | 847.1 | 1833 | 1.83 | R1966 | magenta | 152448.9 | 12.24021
75 | 9 | 0 | 0 | 16 | 0 | 0 | 0 | 0 | 847.1 | 1823 | 1.86 | R1966 | magenta | 152448.9 | 12.24021
75 | 9 | 0 | 0 | 16 | 0 | 0 | 0 | 0 | 847.1 | 1813 | 1.89 | R1966 | magenta | 152448.9 | 12.24021
65.9 | 8.6 | 0 | 0 | 25.4 | 0 | 0 | 0 | 0 | 791.3 | 834.4 | 10.21 | LL2012 | magenta | 129298.1 | 11.63604
65.9 | 8.6 | 0 | 0 | 25.4 | 0 | 0 | 0 | 0 | 791.3 | 825.2 | 10.58 | LL2012 | magenta | 129298.1 | 11.63604
65.9 | 8.6 | 0 | 0 | 25.4 | 0 | 0 | 0 | 0 | 791.3 | 844.8 | 9.88 | LL2012 | magenta | 129298.1 | 11.63604
65.9 | 8.6 | 0 | 0 | 25.4 | 0 | 0 | 0 | 0 | 791.3 | 856.2 | 9.55 | LL2012 | magenta | 129298.1 | 11.63604
65.9 | 8.6 | 0 | 0 | 25.4 | 0 | 0 | 0 | 0 | 791.3 | 866.7 | 9.21 | LL2012 | magenta | 129298.1 | 11.63604
65.9 | 8.6 | 0 | 0 | 25.4 | 0 | 0 | 0 | 0 | 791.3 | 876.7 | 8.94 | LL2012 | magenta | 129298.1 | 11.63604
65.9 | 8.6 | 0 | 0 | 25.4 | 0 | 0 | 0 | 0 | 791.3 | 783.9 | 12.36 | LL2012 | magenta | 129298.1 | 11.63604
65.9 | 8.6 | 0 | 0 | 25.4 | 0 | 0 | 0 | 0 | 791.3 | 798.4 | 11.64 | LL2012 | magenta | 129298.1 | 11.63604
65.9 | 8.6 | 0 | 0 | 25.4 | 0 | 0 | 0 | 0 | 791.3 | 809.2 | 11.17 | LL2012 | magenta | 129298.1 | 11.63604
65.9 | 8.6 | 0 | 0 | 25.4 | 0 | 0 | 0 | 0 | 791.3 | 819.1 | 10.75 | LL2012 | magenta | 129298.1 | 11.63604
65.9 | 8.6 | 0 | 0 | 25.4 | 0 | 0 | 0 | 0 | 791.3 | 866.5 | 9.08 | LL2012 | magenta | 129298.1 | 11.63604
65.9 | 8.6 | 0 | 0 | 25.4 | 0 | 0 | 0 | 0 | 791.3 | 831 | 10.3 | LL2012 | magenta | 129298.1 | 11.63604
65.9 | 8.6 | 0 | 0 | 25.4 | 0 | 0 | 0 | 0 | 791.3 | 846.1 | 9.75 | LL2012 | magenta | 129298.1 | 11.63604
65.9 | 8.6 | 0 | 0 | 25.4 | 0 | 0 | 0 | 0 | 791.3 | 818.2 | 10.83 | LL2012 | magenta | 129298.1 | 11.63604
65.9 | 8.6 | 0 | 0 | 25.4 | 0 | 0 | 0 | 0 | 791.3 | 791.8 | 12 | LL2012 | magenta | 129298.1 | 11.63604
65.9 | 8.6 | 0 | 0 | 25.4 | 0 | 0 | 0 | 0 | 791.3 | 858.6 | 9.35 | LL2012 | magenta | 129298.1 | 11.63604
65.9 | 8.6 | 0 | 0 | 25.4 | 0 | 0 | 0 | 0 | 791.3 | 869.3 | 9.03 | LL2012 | magenta | 129298.1 | 11.63604
65.9 | 8.6 | 0 | 0 | 25.4 | 0 | 0 | 0 | 0 | 791.3 | 1663 | 1.36 | Estimated with riebling | magenta | 129298.1 | 11.63604
65.9 | 8.6 | 0 | 0 | 25.4 | 0 | 0 | 0 | 0 | 791.3 | 1683 | 1.29 | Estimated with riebling | magenta | 129298.1 | 11.63604
65.9 | 8.6 | 0 | 0 | 25.4 | 0 | 0 | 0 | 0 | 791.3 | 1703 | 1.23 | Estimated with riebling | magenta | 129298.1 | 11.63604
65.9 | 8.6 | 0 | 0 | 25.4 | 0 | 0 | 0 | 0 | 791.3 | 1723 | 1.16 | Estimated with riebling | magenta | 129298.1 | 11.63604
65.9 | 8.6 | 0 | 0 | 25.4 | 0 | 0 | 0 | 0 | 791.3 | 1743 | 1.1 | Estimated with riebling | magenta | 129298.1 | 11.63604
65.9 | 8.6 | 0 | 0 | 25.4 | 0 | 0 | 0 | 0 | 791.3 | 1763 | 1.04 | Estimated with riebling | magenta | 129298.1 | 11.63604
65.9 | 8.6 | 0 | 0 | 25.4 | 0 | 0 | 0 | 0 | 791.3 | 1783 | 0.92 | Estimated with riebling | magenta | 129298.1 | 11.63604
59.1 | 10.5 | 0 | 0 | 30.4 | 0 | 0 | 0 | 0 | 784.1 | 827.3 | 10.1 | LL2012 | magenta | 122030.4 | 10.98095
59.1 | 10.5 | 0 | 0 | 30.4 | 0 | 0 | 0 | 0 | 784.1 | 836.9 | 9.73 | LL2012 | magenta | 122030.4 | 10.98095
59.1 | 10.5 | 0 | 0 | 30.4 | 0 | 0 | 0 | 0 | 784.1 | 817.6 | 10.51 | LL2012 | magenta | 122030.4 | 10.98095
59.1 | 10.5 | 0 | 0 | 30.4 | 0 | 0 | 0 | 0 | 784.1 | 796.2 | 11.42 | LL2012 | magenta | 122030.4 | 10.98095
59.1 | 10.5 | 0 | 0 | 30.4 | 0 | 0 | 0 | 0 | 784.1 | 805.7 | 10.97 | LL2012 | magenta | 122030.4 | 10.98095
59.1 | 10.5 | 0 | 0 | 30.4 | 0 | 0 | 0 | 0 | 784.1 | 847.1 | 9.36 | LL2012 | magenta | 122030.4 | 10.98095
59.1 | 10.5 | 0 | 0 | 30.4 | 0 | 0 | 0 | 0 | 784.1 | 855.9 | 9.09 | LL2012 | magenta | 122030.4 | 10.98095
59.1 | 10.5 | 0 | 0 | 30.4 | 0 | 0 | 0 | 0 | 784.1 | 828.3 | 10.01 | LL2012 | magenta | 122030.4 | 10.98095
59.1 | 10.5 | 0 | 0 | 30.4 | 0 | 0 | 0 | 0 | 784.1 | 834.4 | 9.81 | LL2012 | magenta | 122030.4 | 10.98095
59.1 | 10.5 | 0 | 0 | 30.4 | 0 | 0 | 0 | 0 | 784.1 | 787.4 | 11.8 | LL2012 | magenta | 122030.4 | 10.98095
59.1 | 10.5 | 0 | 0 | 30.4 | 0 | 0 | 0 | 0 | 784.1 | 777.4 | 12.36 | LL2012 | magenta | 122030.4 | 10.98095
59.1 | 10.5 | 0 | 0 | 30.4 | 0 | 0 | 0 | 0 | 784.1 | 1663 | 1.16 | estimated with Riebling data interp | magenta | 122030.4 | 10.98095
59.1 | 10.5 | 0 | 0 | 30.4 | 0 | 0 | 0 | 0 | 784.1 | 1683 | 1.08 | estimated with Riebling data interp | magenta | 122030.4 | 10.98095
59.1 | 10.5 | 0 | 0 | 30.4 | 0 | 0 | 0 | 0 | 784.1 | 1703 | 1.02 | estimated with Riebling data interp | magenta | 122030.4 | 10.98095
59.1 | 10.5 | 0 | 0 | 30.4 | 0 | 0 | 0 | 0 | 784.1 | 1723 | 0.95 | estimated with Riebling data interp | magenta | 122030.4 | 10.98095
59.1 | 10.5 | 0 | 0 | 30.4 | 0 | 0 | 0 | 0 | 784.1 | 1743 | 0.88 | estimated with Riebling data interp | magenta | 122030.4 | 10.98095
59.1 | 10.5 | 0 | 0 | 30.4 | 0 | 0 | 0 | 0 | 784.1 | 1763 | 0.81 | estimated with Riebling data interp | magenta | 122030.4 | 10.98095
59.1 | 10.5 | 0 | 0 | 30.4 | 0 | 0 | 0 | 0 | 784.1 | 1783 | 0.7 | estimated with Riebling data interp | magenta | 122030.4 | 10.98095
80 | 5 | 0 | 0 | 0 | 15 | 0 | 0 | 0 | 894.9 | 1013 | 9.1 | LL2012 | magenta | 157633.8 | 12.98567
80 | 5 | 0 | 0 | 0 | 15 | 0 | 0 | 0 | 894.9 | 1001.8 | 9.32 | LL2012 | magenta | 157633.8 | 12.98567
80 | 5 | 0 | 0 | 0 | 15 | 0 | 0 | 0 | 894.9 | 989.6 | 9.51 | LL2012 | magenta | 157633.8 | 12.98567
80 | 5 | 0 | 0 | 0 | 15 | 0 | 0 | 0 | 894.9 | 981.6 | 9.78 | LL2012 | magenta | 157633.8 | 12.98567
80 | 5 | 0 | 0 | 0 | 15 | 0 | 0 | 0 | 894.9 | 967.6 | 10.05 | LL2012 | magenta | 157633.8 | 12.98567
80 | 5 | 0 | 0 | 0 | 15 | 0 | 0 | 0 | 894.9 | 949.7 | 10.5 | LL2012 | magenta | 157633.8 | 12.98567
80 | 5 | 0 | 0 | 0 | 15 | 0 | 0 | 0 | 894.9 | 940.3 | 10.83 | LL2012 | magenta | 157633.8 | 12.98567
80 | 5 | 0 | 0 | 0 | 15 | 0 | 0 | 0 | 894.9 | 928.2 | 11.05 | LL2012 | magenta | 157633.8 | 12.98567
80 | 5 | 0 | 0 | 0 | 15 | 0 | 0 | 0 | 894.9 | 918.4 | 11.32 | LL2012 | magenta | 157633.8 | 12.98567
80 | 5 | 0 | 0 | 0 | 15 | 0 | 0 | 0 | 894.9 | 905.1 | 11.63 | LL2012 | magenta | 157633.8 | 12.98567
80 | 5 | 0 | 0 | 0 | 15 | 0 | 0 | 0 | 894.9 | 896.6 | 11.92 | LL2012 | magenta | 157633.8 | 12.98567
72 | 7 | 0 | 0 | 0 | 21 | 0 | 0 | 0 | 835.6 | 921.5 | 9.37 | LL2012 | magenta | 156795.2 | 13.59738
72 | 7 | 0 | 0 | 0 | 21 | 0 | 0 | 0 | 835.6 | 891 | 10.17 | LL2012 | magenta | 156795.2 | 13.59738
72 | 7 | 0 | 0 | 0 | 21 | 0 | 0 | 0 | 835.6 | 872 | 10.75 | LL2012 | magenta | 156795.2 | 13.59738
72 | 7 | 0 | 0 | 0 | 21 | 0 | 0 | 0 | 835.6 | 852 | 11.4 | LL2012 | magenta | 156795.2 | 13.59738
65 | 8.8 | 0 | 0 | 0 | 26.3 | 0 | 0 | 0 | 863 | 941.3 | 9.55 | LL2012 | magenta | 154927.5 | 13.67935
65 | 8.8 | 0 | 0 | 0 | 26.3 | 0 | 0 | 0 | 863 | 935.1 | 9.71 | LL2012 | magenta | 154927.5 | 13.67935
65 | 8.8 | 0 | 0 | 0 | 26.3 | 0 | 0 | 0 | 863 | 919.4 | 10.13 | LL2012 | magenta | 154927.5 | 13.67935
65 | 8.8 | 0 | 0 | 0 | 26.3 | 0 | 0 | 0 | 863 | 913.6 | 10.32 | LL2012 | magenta | 154927.5 | 13.67935
65 | 8.8 | 0 | 0 | 0 | 26.3 | 0 | 0 | 0 | 863 | 898.7 | 10.78 | LL2012 | magenta | 154927.5 | 13.67935
65 | 8.8 | 0 | 0 | 0 | 26.3 | 0 | 0 | 0 | 863 | 892 | 10.96 | LL2012 | magenta | 154927.5 | 13.67935
65 | 8.8 | 0 | 0 | 0 | 26.3 | 0 | 0 | 0 | 863 | 882.1 | 11.28 | LL2012 | magenta | 154927.5 | 13.67935
65 | 8.8 | 0 | 0 | 0 | 26.3 | 0 | 0 | 0 | 863 | 867.3 | 11.86 | LL2012 | magenta | 154927.5 | 13.67935
65 | 8.8 | 0 | 0 | 0 | 26.3 | 0 | 0 | 0 | 863 | 855.4 | 12.29 | LL2012 | magenta | 154927.5 | 13.67935