## VISCO
Name | sio2 | al2o3 | na2o | k2o | tg | T | viscosity | ref | Sc
SiO2 | 100 | 0 | 0 | 0 | 1480 | 2755 | 2.53 | U1982 | 8.21
SiO2 | 100 | 0 | 0 | 0 | 1480 | 2655 | 2.92 | U1982 | 8.21
SiO2 | 100 | 0 | 0 | 0 | 1480 | 2541 | 3.36 | U1982 | 8.21
SiO2 | 100 | 0 | 0 | 0 | 1480 | 2441 | 3.8 | U1982 | 8.21
SiO2 | 100 | 0 | 0 | 0 | 1480 | 2334 | 4.25 | U1982 | 8.21
SiO2 | 100 | 0 | 0 | 0 | 1480 | 2237 | 4.79 | U1982 | 8.21
SiO2 | 100 | 0 | 0 | 0 | 1480 | 2143 | 5.36 | U1982 | 8.21
SiO2 | 100 | 0 | 0 | 0 | 1480 | 2049 | 5.9 | U1982 | 8.21
SiO2 | 100 | 0 | 0 | 0 | 1480 | 1925 | 6.79 | U1982 | 8.21
SiO2 | 100 | 0 | 0 | 0 | 1480 | 1872 | 7.08 | U1982 | 8.21
SiO2 | 100 | 0 | 0 | 0 | 1480 | 1711 | 8.48 | U1982 | 8.21
SiO2 | 100 | 0 | 0 | 0 | 1480 | 1648 | 8.97 | U1982 | 8.21
SiO2 | 100 | 0 | 0 | 0 | 1480 | 1579 | 9.95 | U1982 | 8.21
SiO2 | 100 | 0 | 0 | 0 | 1480 | 1523 | 10.4 | U1982 | 8.21
SiO2 | 100 | 0 | 0 | 0 | 1480 | 1465 | 11.15 | U1982 | 8.21
SiO2 | 100 | 0 | 0 | 0 | 1480 | 1673 | 8.81 | H1964 | 8.21
SiO2 | 100 | 0 | 0 | 0 | 1480 | 1573 | 10.22 | H1964 | 8.21
SiO2 | 100 | 0 | 0 | 0 | 1480 | 1473 | 11.83 | H1964 | 8.21
SiO2 | 100 | 0 | 0 | 0 | 1480 | 1373 | 13.65 | H1964 | 8.21
SiO2 | 100 | 0 | 0 | 0 | 1480 | 1273 | 15.82 | H1964 | 8.21
NS85 | 85 | 0 | 15 | 0 | 777 | 915 | 8.54 | see Table 2 LL2017b | 10.6854
NS85 | 85 | 0 | 15 | 0 | 777 | 895 | 8.98 | see Table 2 LL2017b | 10.6854
NS85 | 85 | 0 | 15 | 0 | 777 | 875 | 9.43 | see Table 2 LL2017b | 10.6854
NS85 | 85 | 0 | 15 | 0 | 777 | 855 | 9.91 | see Table 2 LL2017b | 10.6854
NS85 | 85 | 0 | 15 | 0 | 777 | 835 | 10.41 | see Table 2 LL2017b | 10.6854
NS85 | 85 | 0 | 15 | 0 | 777 | 1623 | 1.76 | see Table 2 LL2017b | 10.6854
NS85 | 85 | 0 | 15 | 0 | 777 | 1673 | 1.56 | see Table 2 LL2017b | 10.6854
NS85 | 85 | 0 | 15 | 0 | 777 | 1723 | 1.38 | see Table 2 LL2017b | 10.6854
NS85 | 85 | 0 | 15 | 0 | 777 | 1773 | 1.21 | see Table 2 LL2017b | 10.6854
NS85 | 85 | 0 | 15 | 0 | 777 | 1823 | 1.08 | see Table 2 LL2017b | 10.6854
NS85 | 85 | 0 | 15 | 0 | 777 | 1873 | 0.89 | see Table 2 LL2017b | 10.6854
NS82 | 82.5 | 0 | 17.5 | 0 | 761 | 848 | 9.02 | see Table 2 LL2017b | 10.41359
NS82 | 82.5 | 0 | 17.5 | 0 | 761 | 837.1 | 9.29 | see Table 2 LL2017b | 10.41359
NS82 | 82.5 | 0 | 17.5 | 0 | 761 | 826.7 | 9.63 | see Table 2 LL2017b | 10.41359
NS82 | 82.5 | 0 | 17.5 | 0 | 761 | 815.9 | 9.94 | see Table 2 LL2017b | 10.41359
NS82 | 82.5 | 0 | 17.5 | 0 | 761 | 805.3 | 10.29 | see Table 2 LL2017b | 10.41359
NS82 | 82.5 | 0 | 17.5 | 0 | 761 | 792.2 | 10.77 | see Table 2 LL2017b | 10.41359
NS82 | 82.5 | 0 | 17.5 | 0 | 761 | 781.1 | 11.17 | see Table 2 LL2017b | 10.41359
NS82 | 82.5 | 0 | 17.5 | 0 | 761 | 774.4 | 11.3 | see Table 2 LL2017b | 10.41359
NS82 | 82.5 | 0 | 17.5 | 0 | 761 | 770.7 | 11.56 | see Table 2 LL2017b | 10.41359
NS82 | 82.5 | 0 | 17.5 | 0 | 761 | 764.3 | 11.8 | see Table 2 LL2017b | 10.41359
NS82 | 82.5 | 0 | 17.5 | 0 | 761 | 754 | 12.27 | see Table 2 LL2017b | 10.41359
NS82 | 82.5 | 0 | 17.5 | 0 | 761 | 742.3 | 12.95 | see Table 2 LL2017b | 10.41359
NS82 | 82.5 | 0 | 17.5 | 0 | 761 | 731.7 | 13.46 | see Table 2 LL2017b | 10.41359
NS82 | 82.5 | 0 | 17.5 | 0 | 761 | 721.1 | 14.13 | see Table 2 LL2017b | 10.41359
NS82 | 82.5 | 0 | 17.5 | 0 | 761 | 1623 | 1.47 | see Table 2 LL2017b | 10.41359
NS82 | 82.5 | 0 | 17.5 | 0 | 761 | 1673 | 1.28 | see Table 2 LL2017b | 10.41359
NS82 | 82.5 | 0 | 17.5 | 0 | 761 | 1723 | 1.11 | see Table 2 LL2017b | 10.41359
NS82 | 82.5 | 0 | 17.5 | 0 | 761 | 1773 | 0.95 | see Table 2 LL2017b | 10.41359
NS80 | 80 | 0 | 20 | 0 | 753 | 703 | 14.5 | see Table 2 LL2017b | 9.981097
NS80 | 80 | 0 | 20 | 0 | 753 | 718 | 13.75 | see Table 2 LL2017b | 9.981097
NS80 | 80 | 0 | 20 | 0 | 753 | 726 | 13.32 | see Table 2 LL2017b | 9.981097
NS80 | 80 | 0 | 20 | 0 | 753 | 727 | 13.29 | see Table 2 LL2017b | 9.981097
NS80 | 80 | 0 | 20 | 0 | 753 | 740 | 12.58 | see Table 2 LL2017b | 9.981097
NS80 | 80 | 0 | 20 | 0 | 753 | 758 | 12 | see Table 2 LL2017b | 9.981097
NS80 | 80 | 0 | 20 | 0 | 753 | 754 | 11.98 | see Table 2 LL2017b | 9.981097
NS80 | 80 | 0 | 20 | 0 | 753 | 761 | 11.63 | see Table 2 LL2017b | 9.981097
NS80 | 80 | 0 | 20 | 0 | 753 | 765 | 11.45 | see Table 2 LL2017b | 9.981097
NS80 | 80 | 0 | 20 | 0 | 753 | 774 | 11.05 | see Table 2 LL2017b | 9.981097
NS80 | 80 | 0 | 20 | 0 | 753 | 777 | 10.9 | see Table 2 LL2017b | 9.981097
NS80 | 80 | 0 | 20 | 0 | 753 | 788 | 10.58 | see Table 2 LL2017b | 9.981097
NS80 | 80 | 0 | 20 | 0 | 753 | 789 | 10.54 | see Table 2 LL2017b | 9.981097
NS80 | 80 | 0 | 20 | 0 | 753 | 800 | 10.12 | see Table 2 LL2017b | 9.981097
NS80 | 80 | 0 | 20 | 0 | 753 | 801 | 10.08 | see Table 2 LL2017b | 9.981097
NS80 | 80 | 0 | 20 | 0 | 753 | 810 | 9.83 | see Table 2 LL2017b | 9.981097
NS80 | 80 | 0 | 20 | 0 | 753 | 815 | 9.56 | see Table 2 LL2017b | 9.981097
NS80 | 80 | 0 | 20 | 0 | 753 | 816 | 9.54 | see Table 2 LL2017b | 9.981097
NS80 | 80 | 0 | 20 | 0 | 753 | 824 | 9.33 | see Table 2 LL2017b | 9.981097
NS80 | 80 | 0 | 20 | 0 | 753 | 824 | 9.29 | see Table 2 LL2017b | 9.981097
NS80 | 80 | 0 | 20 | 0 | 753 | 828 | 9.2 | see Table 2 LL2017b | 9.981097
NS80 | 80 | 0 | 20 | 0 | 753 | 836 | 8.98 | see Table 2 LL2017b | 9.981097
NS80 | 80 | 0 | 20 | 0 | 753 | 1432 | 2.03 | see Table 2 LL2017b | 9.981097
NS80 | 80 | 0 | 20 | 0 | 753 | 1478 | 1.8 | see Table 2 LL2017b | 9.981097
NS80 | 80 | 0 | 20 | 0 | 753 | 1522 | 1.65 | see Table 2 LL2017b | 9.981097
NS80 | 80 | 0 | 20 | 0 | 753 | 1584 | 1.44 | see Table 2 LL2017b | 9.981097
NS80 | 80 | 0 | 20 | 0 | 753 | 1623 | 1.31 | see Table 2 LL2017b | 9.981097
NS80 | 80 | 0 | 20 | 0 | 753 | 1665 | 1.17 | see Table 2 LL2017b | 9.981097
NS80 | 80 | 0 | 20 | 0 | 753 | 1712 | 1.05 | see Table 2 LL2017b | 9.981097
NS80 | 80 | 0 | 20 | 0 | 753 | 1759 | 0.91 | see Table 2 LL2017b | 9.981097
NS75 | 75 | 0 | 25 | 0 | 737 | 1773 | 0.59 | see Table 2 LL2017b | 8.637469
NS75 | 75 | 0 | 25 | 0 | 737 | 1723 | 0.73 | see Table 2 LL2017b | 8.637469
NS75 | 75 | 0 | 25 | 0 | 737 | 1673 | 0.89 | see Table 2 LL2017b | 8.637469
NS75 | 75 | 0 | 25 | 0 | 737 | 1623 | 1.03 | see Table 2 LL2017b | 8.637469
NS75 | 75 | 0 | 25 | 0 | 737 | 1573 | 1.21 | see Table 2 LL2017b | 8.637469
NS75 | 75 | 0 | 25 | 0 | 737 | 1523 | 1.38 | see Table 2 LL2017b | 8.637469
NS75 | 75 | 0 | 25 | 0 | 737 | 1473 | 1.57 | see Table 2 LL2017b | 8.637469
NS75 | 75 | 0 | 25 | 0 | 737 | 1423 | 1.77 | see Table 2 LL2017b | 8.637469
NS75 | 75 | 0 | 25 | 0 | 737 | 807 | 9.12 | see Table 2 LL2017b | 8.637469
NS75 | 75 | 0 | 25 | 0 | 737 | 801 | 9.31 | see Table 2 LL2017b | 8.637469
NS75 | 75 | 0 | 25 | 0 | 737 | 794 | 9.58 | see Table 2 LL2017b | 8.637469
NS75 | 75 | 0 | 25 | 0 | 737 | 785 | 9.86 | see Table 2 LL2017b | 8.637469
NS75 | 75 | 0 | 25 | 0 | 737 | 774 | 10.32 | see Table 2 LL2017b | 8.637469
NS75 | 75 | 0 | 25 | 0 | 737 | 765 | 10.69 | see Table 2 LL2017b | 8.637469
NS75 | 75 | 0 | 25 | 0 | 737 | 755 | 11.16 | see Table 2 LL2017b | 8.637469
NS75 | 75 | 0 | 25 | 0 | 737 | 744 | 11.66 | see Table 2 LL2017b | 8.637469
NS75 | 75 | 0 | 25 | 0 | 737 | 734 | 12.17 | see Table 2 LL2017b | 8.637469
NS73 | 73 | 0 | 27 | 0 | 737 | 737 | 12 | see Table 2 LL2017b | 7.943491
NS73 | 73 | 0 | 27 | 0 | 737 | 737 | 12 | see Table 2 LL2017b | 7.943491
NS73 | 73 | 0 | 27 | 0 | 737 | 737 | 12 | see Table 2 LL2017b | 7.943491
NS73 | 73 | 0 | 27 | 0 | 737 | 737 | 12 | see Table 2 LL2017b | 7.943491
NS73 | 73 | 0 | 27 | 0 | 737 | 1423 | 1.64 | see Table 2 LL2017b | 7.943491
NS73 | 73 | 0 | 27 | 0 | 737 | 1473 | 1.44 | see Table 2 LL2017b | 7.943491
NS73 | 73 | 0 | 27 | 0 | 737 | 1523 | 1.27 | see Table 2 LL2017b | 7.943491
NS73 | 73 | 0 | 27 | 0 | 737 | 1573 | 1.1 | see Table 2 LL2017b | 7.943491
NS73 | 73 | 0 | 27 | 0 | 737 | 1623 | 0.95 | see Table 2 LL2017b | 7.943491
NS73 | 73 | 0 | 27 | 0 | 737 | 1673 | 0.79 | see Table 2 LL2017b | 7.943491
NS73 | 73 | 0 | 27 | 0 | 737 | 1723 | 0.66 | see Table 2 LL2017b | 7.943491
NS73 | 73 | 0 | 27 | 0 | 737 | 1773 | 0.53 | see Table 2 LL2017b | 7.943491
NS70 | 70 | 0 | 30 | 0 | 728 | 728 | 12 | see Table 2 LL2017b | 6.855571
NS70 | 70 | 0 | 30 | 0 | 728 | 728 | 12 | see Table 2 LL2017b | 6.855571
NS70 | 70 | 0 | 30 | 0 | 728 | 728 | 12 | see Table 2 LL2017b | 6.855571
NS70 | 70 | 0 | 30 | 0 | 728 | 728 | 12 | see Table 2 LL2017b | 6.855571
NS70 | 70 | 0 | 30 | 0 | 728 | 1373 | 1.71 | see Table 2 LL2017b | 6.855571
NS70 | 70 | 0 | 30 | 0 | 728 | 1423 | 1.5 | see Table 2 LL2017b | 6.855571
NS70 | 70 | 0 | 30 | 0 | 728 | 1473 | 1.3 | see Table 2 LL2017b | 6.855571
NS70 | 70 | 0 | 30 | 0 | 728 | 1523 | 1.11 | see Table 2 LL2017b | 6.855571
NS70 | 70 | 0 | 30 | 0 | 728 | 1573 | 0.94 | see Table 2 LL2017b | 6.855571
NS70 | 70 | 0 | 30 | 0 | 728 | 1623 | 0.77 | see Table 2 LL2017b | 6.855571
NS70 | 70 | 0 | 30 | 0 | 728 | 1673 | 0.62 | see Table 2 LL2017b | 6.855571
NS70 | 70 | 0 | 30 | 0 | 728 | 1723 | 0.47 | see Table 2 LL2017b | 6.855571
NS66 | 66.7 | 0 | 33.3 | 0 | 726 | 719 | 12.53 | see Table 2 LL2017b | 6.069337
NS66 | 66.7 | 0 | 33.3 | 0 | 726 | 729 | 11.84 | see Table 2 LL2017b | 6.069337
NS66 | 66.7 | 0 | 33.3 | 0 | 726 | 734 | 11.51 | see Table 2 LL2017b | 6.069337
NS66 | 66.7 | 0 | 33.3 | 0 | 726 | 739 | 11.25 | see Table 2 LL2017b | 6.069337
NS66 | 66.7 | 0 | 33.3 | 0 | 726 | 749 | 10.7 | see Table 2 LL2017b | 6.069337
NS66 | 66.7 | 0 | 33.3 | 0 | 726 | 758 | 10.21 | see Table 2 LL2017b | 6.069337
NS66 | 66.7 | 0 | 33.3 | 0 | 726 | 774 | 9.58 | see Table 2 LL2017b | 6.069337
NS66 | 66.7 | 0 | 33.3 | 0 | 726 | 786 | 9.11 | see Table 2 LL2017b | 6.069337
NS66 | 66.7 | 0 | 33.3 | 0 | 726 | 795 | 8.85 | see Table 2 LL2017b | 6.069337
NS66 | 66.7 | 0 | 33.3 | 0 | 726 | 798 | 8.73 | see Table 2 LL2017b | 6.069337
NS66 | 66.7 | 0 | 33.3 | 0 | 726 | 806 | 8.51 | see Table 2 LL2017b | 6.069337
NS66 | 66.7 | 0 | 33.3 | 0 | 726 | 1152 | 2.92 | see Table 2 LL2017b | 6.069337
NS66 | 66.7 | 0 | 33.3 | 0 | 726 | 1209 | 2.52 | see Table 2 LL2017b | 6.069337
NS66 | 66.7 | 0 | 33.3 | 0 | 726 | 1261 | 2.22 | see Table 2 LL2017b | 6.069337
NS66 | 66.7 | 0 | 33.3 | 0 | 726 | 1317 | 1.89 | see Table 2 LL2017b | 6.069337
NS66 | 66.7 | 0 | 33.3 | 0 | 726 | 1365 | 1.67 | see Table 2 LL2017b | 6.069337
NS66 | 66.7 | 0 | 33.3 | 0 | 726 | 1415 | 1.45 | see Table 2 LL2017b | 6.069337
NS66 | 66.7 | 0 | 33.3 | 0 | 726 | 1462 | 1.26 | see Table 2 LL2017b | 6.069337
NS66 | 66.7 | 0 | 33.3 | 0 | 726 | 1517 | 1.05 | see Table 2 LL2017b | 6.069337
NS66 | 66.7 | 0 | 33.3 | 0 | 726 | 1565 | 0.88 | see Table 2 LL2017b | 6.069337
NS66 | 66.7 | 0 | 33.3 | 0 | 726 | 1597 | 0.8 | see Table 2 LL2017b | 6.069337
NS66 | 66.7 | 0 | 33.3 | 0 | 726 | 1662 | 0.61 | see Table 2 LL2017b | 6.069337
NS66 | 66.7 | 0 | 33.3 | 0 | 726 | 1707 | 0.43 | see Table 2 LL2017b | 6.069337
NS66 | 66.7 | 0 | 33.3 | 0 | 726 | 1805 | 0.18 | see Table 2 LL2017b | 6.069337
NS65 | 65 | 0 | 35 | 0 | 714 | 810 | 8 | see Table 2 LL2017b | 6.084766
NS65 | 65 | 0 | 35 | 0 | 714 | 790 | 8.75 | see Table 2 LL2017b | 6.084766
NS65 | 65 | 0 | 35 | 0 | 714 | 770 | 9.54 | see Table 2 LL2017b | 6.084766
NS65 | 65 | 0 | 35 | 0 | 714 | 760 | 9.95 | see Table 2 LL2017b | 6.084766
NS65 | 65 | 0 | 35 | 0 | 714 | 750 | 10.37 | see Table 2 LL2017b | 6.084766
NS65 | 65 | 0 | 35 | 0 | 714 | 740 | 10.8 | see Table 2 LL2017b | 6.084766
NS65 | 65 | 0 | 35 | 0 | 714 | 730 | 11.25 | see Table 2 LL2017b | 6.084766
NS65 | 65 | 0 | 35 | 0 | 714 | 720 | 11.7 | see Table 2 LL2017b | 6.084766
NS65 | 65 | 0 | 35 | 0 | 714 | 710 | 12.17 | see Table 2 LL2017b | 6.084766
NS65 | 65 | 0 | 35 | 0 | 714 | 1373 | 1.42 | see Table 2 LL2017b | 6.084766
NS65 | 65 | 0 | 35 | 0 | 714 | 1423 | 1.21 | see Table 2 LL2017b | 6.084766
NS65 | 65 | 0 | 35 | 0 | 714 | 1473 | 1.01 | see Table 2 LL2017b | 6.084766
NS65 | 65 | 0 | 35 | 0 | 714 | 1523 | 0.84 | see Table 2 LL2017b | 6.084766
NS65 | 65 | 0 | 35 | 0 | 714 | 1573 | 0.67 | see Table 2 LL2017b | 6.084766
NS65 | 65 | 0 | 35 | 0 | 714 | 1623 | 0.51 | see Table 2 LL2017b | 6.084766
NS65 | 65 | 0 | 35 | 0 | 714 | 1673 | 0.36 | see Table 2 LL2017b | 6.084766
NS65 | 65 | 0 | 35 | 0 | 714 | 1723 | 0.22 | see Table 2 LL2017b | 6.084766
NS65 | 65 | 0 | 35 | 0 | 714 | 1773 | 0.08 | see Table 2 LL2017b | 6.084766
NS60 | 60 | 0 | 40 | 0 | 699 | 684 | 12.9 | N2006 | 7.28457
NS60 | 60 | 0 | 40 | 0 | 699 | 691 | 12.53 | N2006 | 7.28457
NS60 | 60 | 0 | 40 | 0 | 699 | 702 | 11.92 | N2006 | 7.28457
NS60 | 60 | 0 | 40 | 0 | 699 | 710 | 11.36 | N2006 | 7.28457
NS60 | 60 | 0 | 40 | 0 | 699 | 715 | 11.02 | N2006 | 7.28457
NS60 | 60 | 0 | 40 | 0 | 699 | 725 | 10.51 | N2006 | 7.28457
NS60 | 60 | 0 | 40 | 0 | 699 | 734 | 10.06 | N2006 | 7.28457
NS60 | 60 | 0 | 40 | 0 | 699 | 743 | 9.64 | N2006 | 7.28457
NS60 | 60 | 0 | 40 | 0 | 699 | 752 | 9.25 | N2006 | 7.28457
NS60 | 60 | 0 | 40 | 0 | 699 | 763 | 8.81 | N2006 | 7.28457
NS60 | 60 | 0 | 40 | 0 | 699 | 1113 | 2.72 | N2006 | 7.28457
NS60 | 60 | 0 | 40 | 0 | 699 | 1170 | 2.27 | N2006 | 7.28457
NS60 | 60 | 0 | 40 | 0 | 699 | 1222 | 2 | N2006 | 7.28457
NS60 | 60 | 0 | 40 | 0 | 699 | 1304 | 1.55 | N2006 | 7.28457
NS60 | 60 | 0 | 40 | 0 | 699 | 1318 | 1.49 | N2006 | 7.28457
NS60 | 60 | 0 | 40 | 0 | 699 | 1319 | 1.45 | N2006 | 7.28457
NS60 | 60 | 0 | 40 | 0 | 699 | 1401 | 1.14 | N2006 | 7.28457
NS60 | 60 | 0 | 40 | 0 | 699 | 1444 | 0.97 | N2006 | 7.28457
NS60 | 60 | 0 | 40 | 0 | 699 | 1492 | 0.78 | N2006 | 7.28457
NS60 | 60 | 0 | 40 | 0 | 699 | 1563 | 0.54 | N2006 | 7.28457
KS92 | 92 | 0 | 0 | 8 | 828 | 970 | 8.1 | see Table 2 LL2017b | 11.20511
KS92 | 92 | 0 | 0 | 8 | 828 | 955 | 8.46 | see Table 2 LL2017b | 11.20511
KS92 | 92 | 0 | 0 | 8 | 828 | 940 | 8.83 | see Table 2 LL2017b | 11.20511
KS92 | 92 | 0 | 0 | 8 | 828 | 910 | 9.6 | see Table 2 LL2017b | 11.20511
KS92 | 92 | 0 | 0 | 8 | 828 | 880 | 10.43 | see Table 2 LL2017b | 11.20511
KS92 | 92 | 0 | 0 | 8 | 828 | 850 | 11.31 | see Table 2 LL2017b | 11.20511
KS92 | 92 | 0 | 0 | 8 | 828 | 830 | 11.94 | see Table 2 LL2017b | 11.20511
KS89 | 89 | 0 | 0 | 11 | 792 | 885 | 9.03 | see Table 2 LL2017b | 11.66607
KS89 | 89 | 0 | 0 | 11 | 792 | 860 | 9.77 | see Table 2 LL2017b | 11.66607
KS89 | 89 | 0 | 0 | 11 | 792 | 840 | 10.4 | see Table 2 LL2017b | 11.66607
KS89 | 89 | 0 | 0 | 11 | 792 | 810 | 11.39 | see Table 2 LL2017b | 11.66607
KS89 | 89 | 0 | 0 | 11 | 792 | 780 | 12.47 | see Table 2 LL2017b | 11.66607
KS89 | 89 | 0 | 0 | 11 | 792 | 1623 | 2.27 | see Table 2 LL2017b | 11.66607
KS89 | 89 | 0 | 0 | 11 | 792 | 1673 | 2.07 | see Table 2 LL2017b | 11.66607
KS89 | 89 | 0 | 0 | 11 | 792 | 1723 | 1.88 | see Table 2 LL2017b | 11.66607
KS89 | 89 | 0 | 0 | 11 | 792 | 1773 | 1.72 | see Table 2 LL2017b | 11.66607
KS89 | 89 | 0 | 0 | 11 | 792 | 1823 | 1.54 | see Table 2 LL2017b | 11.66607
KS89 | 89 | 0 | 0 | 11 | 792 | 1873 | 1.38 | see Table 2 LL2017b | 11.66607
KS82 | 82 | 0 | 0 | 18 | 769 | 770 | 11.96 | see Table 2 LL2017b | 11.85368
KS82 | 82 | 0 | 0 | 18 | 769 | 800 | 10.87 | see Table 2 LL2017b | 11.85368
KS82 | 82 | 0 | 0 | 18 | 769 | 830 | 9.86 | see Table 2 LL2017b | 11.85368
KS82 | 82 | 0 | 0 | 18 | 769 | 860 | 8.91 | see Table 2 LL2017b | 11.85368
KS82 | 82 | 0 | 0 | 18 | 769 | 890 | 8.04 | see Table 2 LL2017b | 11.85368
KS82 | 82 | 0 | 0 | 18 | 769 | 1373 | 2.8 | see Table 2 LL2017b | 11.85368
KS82 | 82 | 0 | 0 | 18 | 769 | 1423 | 2.62 | see Table 2 LL2017b | 11.85368
KS82 | 82 | 0 | 0 | 18 | 769 | 1473 | 2.31 | see Table 2 LL2017b | 11.85368
KS82 | 82 | 0 | 0 | 18 | 769 | 1523 | 2.09 | see Table 2 LL2017b | 11.85368
KS82 | 82 | 0 | 0 | 18 | 769 | 1573 | 1.88 | see Table 2 LL2017b | 11.85368
KS82 | 82 | 0 | 0 | 18 | 769 | 1623 | 1.78 | see Table 2 LL2017b | 11.85368
KS82 | 82 | 0 | 0 | 18 | 769 | 1673 | 1.51 | see Table 2 LL2017b | 11.85368
KS80 | 80 | 0 | 0 | 20 | 760 | 751 | 12.51 | see Table 2 LL2017b | 11.68093
KS80 | 80 | 0 | 0 | 20 | 760 | 762 | 12.06 | see Table 2 LL2017b | 11.68093
KS80 | 80 | 0 | 0 | 20 | 760 | 773 | 11.55 | see Table 2 LL2017b | 11.68093
KS80 | 80 | 0 | 0 | 20 | 760 | 784 | 11.07 | see Table 2 LL2017b | 11.68093
KS80 | 80 | 0 | 0 | 20 | 760 | 794 | 10.68 | see Table 2 LL2017b | 11.68093
KS80 | 80 | 0 | 0 | 20 | 760 | 797 | 10.61 | see Table 2 LL2017b | 11.68093
KS80 | 80 | 0 | 0 | 20 | 760 | 806 | 10.29 | see Table 2 LL2017b | 11.68093
KS80 | 80 | 0 | 0 | 20 | 760 | 818 | 9.89 | see Table 2 LL2017b | 11.68093
KS80 | 80 | 0 | 0 | 20 | 760 | 825 | 9.62 | see Table 2 LL2017b | 11.68093
KS80 | 80 | 0 | 0 | 20 | 760 | 829 | 9.55 | see Table 2 LL2017b | 11.68093
KS80 | 80 | 0 | 0 | 20 | 760 | 844 | 9.17 | see Table 2 LL2017b | 11.68093
KS80 | 80 | 0 | 0 | 20 | 760 | 851 | 8.98 | see Table 2 LL2017b | 11.68093
KS80 | 80 | 0 | 0 | 20 | 760 | 860 | 8.76 | see Table 2 LL2017b | 11.68093
KS80 | 80 | 0 | 0 | 20 | 760 | 1373 | 2.75 | see Table 2 LL2017b | 11.68093
KS80 | 80 | 0 | 0 | 20 | 760 | 1423 | 2.56 | see Table 2 LL2017b | 11.68093
KS80 | 80 | 0 | 0 | 20 | 760 | 1473 | 2.26 | see Table 2 LL2017b | 11.68093
KS80 | 80 | 0 | 0 | 20 | 760 | 1523 | 2.05 | see Table 2 LL2017b | 11.68093
KS80 | 80 | 0 | 0 | 20 | 760 | 1573 | 1.84 | see Table 2 LL2017b | 11.68093
KS80 | 80 | 0 | 0 | 20 | 760 | 1623 | 1.71 | see Table 2 LL2017b | 11.68093
KS80 | 80 | 0 | 0 | 20 | 760 | 1673 | 1.46 | see Table 2 LL2017b | 11.68093
KS75 | 75 | 0 | 0 | 25 | 750 | 834 | 9.01 | see Table 2 LL2017b | 10.77917
KS75 | 75 | 0 | 0 | 25 | 750 | 829 | 9.18 | see Table 2 LL2017b | 10.77917
KS75 | 75 | 0 | 0 | 25 | 750 | 814 | 9.61 | see Table 2 LL2017b | 10.77917
KS75 | 75 | 0 | 0 | 25 | 750 | 803 | 9.94 | see Table 2 LL2017b | 10.77917
KS75 | 75 | 0 | 0 | 25 | 750 | 799 | 10.09 | see Table 2 LL2017b | 10.77917
KS75 | 75 | 0 | 0 | 25 | 750 | 788 | 10.5 | see Table 2 LL2017b | 10.77917
KS75 | 75 | 0 | 0 | 25 | 750 | 780 | 10.81 | see Table 2 LL2017b | 10.77917
KS75 | 75 | 0 | 0 | 25 | 750 | 774 | 11.07 | see Table 2 LL2017b | 10.77917
KS75 | 75 | 0 | 0 | 25 | 750 | 773 | 11.07 | see Table 2 LL2017b | 10.77917
KS75 | 75 | 0 | 0 | 25 | 750 | 763 | 11.52 | see Table 2 LL2017b | 10.77917
KS75 | 75 | 0 | 0 | 25 | 750 | 756 | 11.74 | see Table 2 LL2017b | 10.77917
KS75 | 75 | 0 | 0 | 25 | 750 | 752 | 11.95 | see Table 2 LL2017b | 10.77917
KS75 | 75 | 0 | 0 | 25 | 750 | 1373 | 2.43 | see Table 2 LL2017b | 10.77917
KS75 | 75 | 0 | 0 | 25 | 750 | 1423 | 2.18 | see Table 2 LL2017b | 10.77917
KS75 | 75 | 0 | 0 | 25 | 750 | 1473 | 1.94 | see Table 2 LL2017b | 10.77917
KS75 | 75 | 0 | 0 | 25 | 750 | 1523 | 1.65 | see Table 2 LL2017b | 10.77917
KS75 | 75 | 0 | 0 | 25 | 750 | 1573 | 1.52 | see Table 2 LL2017b | 10.77917
KS75 | 75 | 0 | 0 | 25 | 750 | 1623 | 1.31 | see Table 2 LL2017b | 10.77917
KS75 | 75 | 0 | 0 | 25 | 750 | 1673 | 1.15 | see Table 2 LL2017b | 10.77917
KS71 | 71 | 0 | 0 | 29 | 727 | 750 | 11.07 | see Table 2 LL2017b | 9.609724
KS71 | 71 | 0 | 0 | 29 | 727 | 770 | 10.27 | see Table 2 LL2017b | 9.609724
KS71 | 71 | 0 | 0 | 29 | 727 | 790 | 9.51 | see Table 2 LL2017b | 9.609724
KS71 | 71 | 0 | 0 | 29 | 727 | 810 | 8.79 | see Table 2 LL2017b | 9.609724
KS71 | 71 | 0 | 0 | 29 | 727 | 830 | 8.11 | see Table 2 LL2017b | 9.609724
KS71 | 71 | 0 | 0 | 29 | 727 | 1373 | 2.26 | see Table 2 LL2017b | 9.609724
KS71 | 71 | 0 | 0 | 29 | 727 | 1423 | 1.98 | see Table 2 LL2017b | 9.609724
KS71 | 71 | 0 | 0 | 29 | 727 | 1473 | 1.76 | see Table 2 LL2017b | 9.609724
KS71 | 71 | 0 | 0 | 29 | 727 | 1523 | 1.47 | see Table 2 LL2017b | 9.609724
KS71 | 71 | 0 | 0 | 29 | 727 | 1573 | 1.34 | see Table 2 LL2017b | 9.609724
KS71 | 71 | 0 | 0 | 29 | 727 | 1623 | 1.1 | see Table 2 LL2017b | 9.609724
KS71 | 71 | 0 | 0 | 29 | 727 | 1673 | 0.97 | see Table 2 LL2017b | 9.609724
KS66 | 66 | 0 | 0 | 34 | 721 | 725 | 11.76 | see Table 2 LL2017b | 8.895475
KS66 | 66 | 0 | 0 | 34 | 721 | 745 | 10.63 | see Table 2 LL2017b | 8.895475
KS66 | 66 | 0 | 0 | 34 | 721 | 765 | 9.57 | see Table 2 LL2017b | 8.895475
KS66 | 66 | 0 | 0 | 34 | 721 | 775 | 9.06 | see Table 2 LL2017b | 8.895475
KS66 | 66 | 0 | 0 | 34 | 721 | 1373 | 2.1 | see Table 2 LL2017b | 8.895475
KS66 | 66 | 0 | 0 | 34 | 721 | 1423 | 1.83 | see Table 2 LL2017b | 8.895475
KS66 | 66 | 0 | 0 | 34 | 721 | 1473 | 1.59 | see Table 2 LL2017b | 8.895475
KS66 | 66 | 0 | 0 | 34 | 721 | 1523 | 1.35 | see Table 2 LL2017b | 8.895475
KS66 | 66 | 0 | 0 | 34 | 721 | 1573 | 1.16 | see Table 2 LL2017b | 8.895475
KS66 | 66 | 0 | 0 | 34 | 721 | 1623 | 0.92 | see Table 2 LL2017b | 8.895475
KS66 | 66 | 0 | 0 | 34 | 721 | 1673 | 0.78 | see Table 2 LL2017b | 8.895475
KS60 | 60 | 0 | 0 | 40 | 698 | 698 | 12 | see Table 2 LL2017b | 12.0401
KS60 | 60 | 0 | 0 | 40 | 698 | 698 | 12 | see Table 2 LL2017b | 12.0401
KS60 | 60 | 0 | 0 | 40 | 698 | 698 | 12 | see Table 2 LL2017b | 12.0401
KS60 | 60 | 0 | 0 | 40 | 698 | 698 | 12 | see Table 2 LL2017b | 12.0401
KS60 | 60 | 0 | 0 | 40 | 698 | 1373 | 1.9 | see Table 2 LL2017b | 12.0401
KS60 | 60 | 0 | 0 | 40 | 698 | 1423 | 1.68 | see Table 2 LL2017b | 12.0401
KS60 | 60 | 0 | 0 | 40 | 698 | 1473 | 1.35 | see Table 2 LL2017b | 12.0401
KS60 | 60 | 0 | 0 | 40 | 698 | 1523 | 1.24 | see Table 2 LL2017b | 12.0401
KS60 | 60 | 0 | 0 | 40 | 698 | 1573 | 0.9 | see Table 2 LL2017b | 12.0401
KS60 | 60 | 0 | 0 | 40 | 698 | 1623 | 0.72 | see Table 2 LL2017b | 12.0401
KS60 | 60 | 0 | 0 | 40 | 698 | 1673 | 0.5 | see Table 2 LL2017b | 12.0401
NKS75_4 | 77.1 | 0 | 18.7 | 4.1 | 710 | 710 | 12 | see Table 2 LL2017b | 11.6719
NKS75_4 | 77.1 | 0 | 18.7 | 4.1 | 710 | 730 | 11.17 | see Table 2 LL2017b | 11.6719
NKS75_4 | 77.1 | 0 | 18.7 | 4.1 | 710 | 750 | 10.39 | see Table 2 LL2017b | 11.6719
NKS75_4 | 77.1 | 0 | 18.7 | 4.1 | 710 | 770 | 9.65 | see Table 2 LL2017b | 11.6719
NKS75_4 | 77.1 | 0 | 18.7 | 4.1 | 710 | 790 | 8.95 | see Table 2 LL2017b | 11.6719
NKS75_4 | 77.1 | 0 | 18.7 | 4.1 | 710 | 810 | 8.29 | see Table 2 LL2017b | 11.6719
NKS75_11 | 75.8 | 0 | 12.9 | 11.3 | 705 | 710 | 11.81 | see Table 2 LL2017b | 13.03299
NKS75_11 | 75.8 | 0 | 12.9 | 11.3 | 705 | 730 | 11.03 | see Table 2 LL2017b | 13.03299
NKS75_11 | 75.8 | 0 | 12.9 | 11.3 | 705 | 750 | 10.29 | see Table 2 LL2017b | 13.03299
NKS75_11 | 75.8 | 0 | 12.9 | 11.3 | 705 | 770 | 9.59 | see Table 2 LL2017b | 13.03299
NKS75_11 | 75.8 | 0 | 12.9 | 11.3 | 705 | 790 | 8.93 | see Table 2 LL2017b | 13.03299
NKS75_11 | 75.8 | 0 | 12.9 | 11.3 | 705 | 810 | 8.29 | see Table 2 LL2017b | 13.03299
NKS75_16 | 76.8 | 0 | 6.6 | 16.6 | 721 | 710 | 12.44 | see Table 2 LL2017b | 13.22713
NKS75_16 | 76.8 | 0 | 6.6 | 16.6 | 721 | 730 | 11.62 | see Table 2 LL2017b | 13.22713
NKS75_16 | 76.8 | 0 | 6.6 | 16.6 | 721 | 750 | 10.86 | see Table 2 LL2017b | 13.22713
NKS75_16 | 76.8 | 0 | 6.6 | 16.6 | 721 | 770 | 10.13 | see Table 2 LL2017b | 13.22713
NKS75_16 | 76.8 | 0 | 6.6 | 16.6 | 721 | 790 | 9.44 | see Table 2 LL2017b | 13.22713
NKS75_16 | 76.8 | 0 | 6.6 | 16.6 | 721 | 810 | 8.78 | see Table 2 LL2017b | 13.22713
NKS82_3 | 82.5 | 0 | 14.3 | 3.2 | 731 | 730 | 12.05 | see Table 2 LL2017b | 12.19979
NKS82_3 | 82.5 | 0 | 14.3 | 3.2 | 731 | 755 | 11.2 | see Table 2 LL2017b | 12.19979
NKS82_3 | 82.5 | 0 | 14.3 | 3.2 | 731 | 780 | 10.41 | see Table 2 LL2017b | 12.19979
NKS82_3 | 82.5 | 0 | 14.3 | 3.2 | 731 | 805 | 9.67 | see Table 2 LL2017b | 12.19979
NKS82_3 | 82.5 | 0 | 14.3 | 3.2 | 731 | 830 | 8.97 | see Table 2 LL2017b | 12.19979
NKS82_3 | 82.5 | 0 | 14.3 | 3.2 | 731 | 855 | 8.32 | see Table 2 LL2017b | 12.19979
NKS82_3 | 82.8 | 0 | 10.2 | 7 | 729 | 730 | 11.96 | see Table 2 LL2017b | 13.15639
NKS82_3 | 82.8 | 0 | 10.2 | 7 | 729 | 755 | 11.09 | see Table 2 LL2017b | 13.15639
NKS82_3 | 82.8 | 0 | 10.2 | 7 | 729 | 780 | 10.28 | see Table 2 LL2017b | 13.15639
NKS82_3 | 82.8 | 0 | 10.2 | 7 | 729 | 805 | 9.52 | see Table 2 LL2017b | 13.15639
NKS82_3 | 82.8 | 0 | 10.2 | 7 | 729 | 830 | 8.8 | see Table 2 LL2017b | 13.15639
NKS82_3 | 82.8 | 0 | 10.2 | 7 | 729 | 855 | 8.13 | see Table 2 LL2017b | 13.15639
NKS83_5 | 83.2 | 0 | 4.8 | 12 | 739 | 740 | 11.96 | see Table 2 LL2017b | 13.33318
NKS83_5 | 83.2 | 0 | 4.8 | 12 | 739 | 765 | 11.09 | see Table 2 LL2017b | 13.33318
NKS83_5 | 83.2 | 0 | 4.8 | 12 | 739 | 790 | 10.28 | see Table 2 LL2017b | 13.33318
NKS83_5 | 83.2 | 0 | 4.8 | 12 | 739 | 815 | 9.51 | see Table 2 LL2017b | 13.33318
NKS83_5 | 83.2 | 0 | 4.8 | 12 | 739 | 840 | 8.79 | see Table 2 LL2017b | 13.33318
NKS83_5 | 83.2 | 0 | 4.8 | 12 | 739 | 855 | 8.38 | see Table 2 LL2017b | 13.33318
NKS66_31 | 66.1 | 0 | 31.1 | 2.8 | 680 | 680 | 12 | see Table 2 LL2017b | 8.223513
NKS66_31 | 66.1 | 0 | 31.1 | 2.8 | 680 | 705 | 10.95 | see Table 2 LL2017b | 8.223513
NKS66_31 | 66.1 | 0 | 31.1 | 2.8 | 680 | 730 | 9.97 | see Table 2 LL2017b | 8.223513
NKS66_31 | 66.1 | 0 | 31.1 | 2.8 | 680 | 755 | 9.05 | see Table 2 LL2017b | 8.223513
NKS66_31 | 66.1 | 0 | 31.1 | 2.8 | 680 | 780 | 8.2 | see Table 2 LL2017b | 8.223513
NKS66_31 | 66.1 | 0 | 31.1 | 2.8 | 680 | 805 | 7.4 | see Table 2 LL2017b | 8.223513
NKS67_26 | 67.2 | 0 | 26.3 | 6.5 | 664 | 670 | 11.75 | see Table 2 LL2017b | 9.93509
NKS67_26 | 67.2 | 0 | 26.3 | 6.5 | 664 | 695 | 10.78 | see Table 2 LL2017b | 9.93509
NKS67_26 | 67.2 | 0 | 26.3 | 6.5 | 664 | 720 | 9.88 | see Table 2 LL2017b | 9.93509
NKS67_26 | 67.2 | 0 | 26.3 | 6.5 | 664 | 745 | 9.04 | see Table 2 LL2017b | 9.93509
NKS67_26 | 67.2 | 0 | 26.3 | 6.5 | 664 | 770 | 8.26 | see Table 2 LL2017b | 9.93509
NKS67_26 | 67.2 | 0 | 26.3 | 6.5 | 664 | 795 | 7.52 | see Table 2 LL2017b | 9.93509
NKS66_17 | 66.8 | 0 | 17.8 | 15.4 | 665 | 670 | 11.77 | see Table 2 LL2017b | 11.96569
NKS66_17 | 66.8 | 0 | 17.8 | 15.4 | 665 | 695 | 10.78 | see Table 2 LL2017b | 11.96569
NKS66_17 | 66.8 | 0 | 17.8 | 15.4 | 665 | 720 | 9.85 | see Table 2 LL2017b | 11.96569
NKS66_17 | 66.8 | 0 | 17.8 | 15.4 | 665 | 745 | 8.98 | see Table 2 LL2017b | 11.96569
NKS66_17 | 66.8 | 0 | 17.8 | 15.4 | 665 | 770 | 8.17 | see Table 2 LL2017b | 11.96569
NKS66_17 | 66.8 | 0 | 17.8 | 15.4 | 665 | 795 | 7.41 | see Table 2 LL2017b | 11.96569
NKS63_8 | 63.6 | 0 | 8.4 | 28.1 | 673 | 680 | 11.71 | see Table 2 LL2017b | 13.13553
NKS63_8 | 63.6 | 0 | 8.4 | 28.1 | 673 | 705 | 10.7 | see Table 2 LL2017b | 13.13553
NKS63_8 | 63.6 | 0 | 8.4 | 28.1 | 673 | 730 | 9.75 | see Table 2 LL2017b | 13.13553
NKS63_8 | 63.6 | 0 | 8.4 | 28.1 | 673 | 755 | 8.86 | see Table 2 LL2017b | 13.13553
NKS63_8 | 63.6 | 0 | 8.4 | 28.1 | 673 | 780 | 8.03 | see Table 2 LL2017b | 13.13553
NKS63_8 | 63.6 | 0 | 8.4 | 28.1 | 673 | 805 | 7.26 | see Table 2 LL2017b | 13.13553
NAK83_8_0 | 83.9 | 8.74 | 7.35 | 0 | 1114.5 | 1112.4 | 12.05 | LL2013
NAK83_8_0 | 83.9 | 8.74 | 7.35 | 0 | 1114.5 | 1132.8 | 11.61 | LL2013
NAK83_8_0 | 83.9 | 8.74 | 7.35 | 0 | 1114.5 | 1148.4 | 11.31 | LL2013
NAK83_8_0 | 83.9 | 8.74 | 7.35 | 0 | 1114.5 | 1170.5 | 10.98 | LL2013
NAK83_8_0 | 83.9 | 8.74 | 7.35 | 0 | 1114.5 | 1185 | 10.65 | LL2013
NAK83_8_0 | 83.9 | 8.74 | 7.35 | 0 | 1114.5 | 1190.3 | 10.58 | LL2013
NAK83_8_0 | 83.9 | 8.74 | 7.35 | 0 | 1114.5 | 1201.7 | 10.38 | LL2013
NAK83_8_0 | 83.9 | 8.74 | 7.35 | 0 | 1114.5 | 1209.5 | 10.22 | LL2013
NAK83_8_0 | 83.9 | 8.74 | 7.35 | 0 | 1114.5 | 1211.5 | 10.21 | LL2013
NAK83_8_0 | 83.9 | 8.74 | 7.35 | 0 | 1114.5 | 1227.4 | 9.91 | LL2013
NAK83_8_0 | 83.9 | 8.74 | 7.35 | 0 | 1114.5 | 1227 | 9.95 | LL2013
NAK83_8_0 | 83.9 | 8.74 | 7.35 | 0 | 1114.5 | 1258.8 | 9.43 | LL2013
NAK83_8_2 | 83.4 | 8.33 | 6.21 | 2.06 | 1151.4 | 1270.9 | 9.86 | LL2013
NAK83_8_2 | 83.4 | 8.33 | 6.21 | 2.06 | 1151.4 | 1250.1 | 10.19 | LL2013
NAK83_8_2 | 83.4 | 8.33 | 6.21 | 2.06 | 1151.4 | 1235.2 | 10.38 | LL2013
NAK83_8_2 | 83.4 | 8.33 | 6.21 | 2.06 | 1151.4 | 1216.9 | 10.67 | LL2013
NAK83_8_2 | 83.4 | 8.33 | 6.21 | 2.06 | 1151.4 | 1204.5 | 10.9 | LL2013
NAK83_8_2 | 83.4 | 8.33 | 6.21 | 2.06 | 1151.4 | 1188.3 | 11.29 | LL2013
NAK83_8_2 | 83.4 | 8.33 | 6.21 | 2.06 | 1151.4 | 1168.2 | 11.67 | LL2013
NAK83_8_2 | 83.4 | 8.33 | 6.21 | 2.06 | 1151.4 | 1150.5 | 12.02 | LL2013
NAK83_8_2 | 83.4 | 8.33 | 6.21 | 2.06 | 1151.4 | 1136.7 | 12.32 | LL2013
NAK83_8_4 | 83.23 | 8.42 | 4.21 | 4.14 | 1132.3 | 1264.2 | 9.88 | LL2013
NAK83_8_4 | 83.23 | 8.42 | 4.21 | 4.14 | 1132.3 | 1253.9 | 10.03 | LL2013
NAK83_8_4 | 83.23 | 8.42 | 4.21 | 4.14 | 1132.3 | 1240.9 | 10.19 | LL2013
NAK83_8_4 | 83.23 | 8.42 | 4.21 | 4.14 | 1132.3 | 1233.9 | 10.31 | LL2013
NAK83_8_4 | 83.23 | 8.42 | 4.21 | 4.14 | 1132.3 | 1220.1 | 10.45 | LL2013
NAK83_8_4 | 83.23 | 8.42 | 4.21 | 4.14 | 1132.3 | 1216.9 | 10.51 | LL2013
NAK83_8_4 | 83.23 | 8.42 | 4.21 | 4.14 | 1132.3 | 1197.2 | 10.78 | LL2013
NAK83_8_4 | 83.23 | 8.42 | 4.21 | 4.14 | 1132.3 | 1182.1 | 11.04 | LL2013
NAK83_8_4 | 83.23 | 8.42 | 4.21 | 4.14 | 1132.3 | 1174.1 | 11.24 | LL2013
NAK83_8_4 | 83.23 | 8.42 | 4.21 | 4.14 | 1132.3 | 1157.7 | 11.54 | LL2013
NAK83_8_4 | 83.23 | 8.42 | 4.21 | 4.14 | 1132.3 | 1150.6 | 11.64 | LL2013
NAK83_8_4 | 83.23 | 8.42 | 4.21 | 4.14 | 1132.3 | 1135.2 | 11.91 | LL2013
NAK83_8_6 | 83.27 | 8.48 | 2.19 | 6.06 | 1189.3 | 1264.8 | 10.69 | LL2013
NAK83_8_6 | 83.27 | 8.48 | 2.19 | 6.06 | 1189.3 | 1255.5 | 10.87 | LL2013
NAK83_8_6 | 83.27 | 8.48 | 2.19 | 6.06 | 1189.3 | 1248.4 | 10.94 | LL2013
NAK83_8_6 | 83.27 | 8.48 | 2.19 | 6.06 | 1189.3 | 1237.5 | 11.16 | LL2013
NAK83_8_6 | 83.27 | 8.48 | 2.19 | 6.06 | 1189.3 | 1226.8 | 11.34 | LL2013
NAK83_8_6 | 83.27 | 8.48 | 2.19 | 6.06 | 1189.3 | 1212.5 | 11.58 | LL2013
NAK83_8_6 | 83.27 | 8.48 | 2.19 | 6.06 | 1189.3 | 1195.5 | 11.89 | LL2013
NAK83_8_8 | 83.1 | 8.6 | 0.12 | 8.18 | 1237.2 | 1267.4 | 11.47 | LL2013
NAK83_8_8 | 83.1 | 8.6 | 0.12 | 8.18 | 1237.2 | 1260.3 | 11.64 | LL2013
NAK83_8_8 | 83.1 | 8.6 | 0.12 | 8.18 | 1237.2 | 1256.8 | 11.64 | LL2013
NAK83_8_8 | 83.1 | 8.6 | 0.12 | 8.18 | 1237.2 | 1253.7 | 11.72 | LL2013
NAK83_8_8 | 83.1 | 8.6 | 0.12 | 8.18 | 1237.2 | 1249.9 | 11.75 | LL2013
NAK83_8_8 | 83.1 | 8.6 | 0.12 | 8.18 | 1237.2 | 1234.7 | 12.06 | LL2013
NAK83_8_8 | 83.1 | 8.6 | 0.12 | 8.18 | 1237.2 | 1198.8 | 12.78 | LL2013
NAK75_12_0 | 75 | 12.5 | 12.5 | 0 | 1085.7 | 1243.1 | 8.91 | LL2013 | 9.2
NAK75_12_0 | 75 | 12.5 | 12.5 | 0 | 1085.7 | 1227.6 | 9.16 | LL2013 | 9.2
NAK75_12_0 | 75 | 12.5 | 12.5 | 0 | 1085.7 | 1212.8 | 9.41 | LL2013 | 9.2
NAK75_12_0 | 75 | 12.5 | 12.5 | 0 | 1085.7 | 1198.6 | 9.65 | LL2013 | 9.2
NAK75_12_0 | 75 | 12.5 | 12.5 | 0 | 1085.7 | 1186.3 | 9.89 | LL2013 | 9.2
NAK75_12_0 | 75 | 12.5 | 12.5 | 0 | 1085.7 | 1171.2 | 10.15 | LL2013 | 9.2
NAK75_12_0 | 75 | 12.5 | 12.5 | 0 | 1085.7 | 1155.3 | 10.45 | LL2013 | 9.2
NAK75_12_0 | 75 | 12.5 | 12.5 | 0 | 1085.7 | 1145.2 | 10.65 | LL2013 | 9.2
NAK75_12_0 | 75 | 12.5 | 12.5 | 0 | 1085.7 | 1133.9 | 10.88 | LL2013 | 9.2
NAK75_12_0 | 75 | 12.5 | 12.5 | 0 | 1085.7 | 1123.9 | 11.11 | LL2013 | 9.2
NAK75_12_0 | 75 | 12.5 | 12.5 | 0 | 1085.7 | 1114.1 | 11.32 | LL2013 | 9.2
NAK75_12_0 | 75 | 12.5 | 12.5 | 0 | 1085.7 | 1103.3 | 11.56 | LL2013 | 9.2
NAK75_12_0 | 75 | 12.5 | 12.5 | 0 | 1085.7 | 1093.2 | 11.81 | LL2013 | 9.2
NAK75_12_0 | 75 | 12.5 | 12.5 | 0 | 1085.7 | 1082.3 | 12.08 | LL2013 | 9.2
NAK75_12_0 | 75 | 12.5 | 12.5 | 0 | 1085.7 | 1072.2 | 12.37 | LL2013 | 9.2
NAK75_12_0 | 75 | 12.5 | 12.5 | 0 | 1085.7 | 1062.4 | 12.6 | LL2013 | 9.2
NAK75_12_0 | 75 | 12.5 | 12.5 | 0 | 1085.7 | 1047.7 | 13.01 | LL2013 | 9.2
NAK75_12_0 | 75 | 12.5 | 12.5 | 0 | 1085.7 | 1017.5 | 13.88 | LL2013 | 9.2
NAK75_12_0 | 75 | 12.5 | 12.5 | 0 | 1085.7 | 996.9 | 14.48 | LL2013 | 9.2
NAK75_12_0 | 75 | 12.5 | 12.5 | 0 | 1085.7 | 1963 | 2.41 | LL2013 | 9.2
NAK75_12_0 | 75 | 12.5 | 12.5 | 0 | 1085.7 | 1953 | 2.46 | LL2013 | 9.2
NAK75_12_0 | 75 | 12.5 | 12.5 | 0 | 1085.7 | 1943 | 2.51 | LL2013 | 9.2
NAK75_12_0 | 75 | 12.5 | 12.5 | 0 | 1085.7 | 1933 | 2.56 | LL2013 | 9.2
NAK75_12_0 | 75 | 12.5 | 12.5 | 0 | 1085.7 | 1923 | 2.61 | LL2013 | 9.2
NAK75_12_0 | 75 | 12.5 | 12.5 | 0 | 1085.7 | 1913 | 2.66 | LL2013 | 9.2
NAK75_12_0 | 75 | 12.5 | 12.5 | 0 | 1085.7 | 1903 | 2.71 | LL2013 | 9.2
NAK75_12_0 | 75 | 12.5 | 12.5 | 0 | 1085.7 | 1893 | 2.76 | LL2013 | 9.2
NAK75_12_0 | 75 | 12.5 | 12.5 | 0 | 1085.7 | 1883 | 2.81 | LL2013 | 9.2
NAK75_12_0 | 75 | 12.5 | 12.5 | 0 | 1085.7 | 1873 | 2.87 | LL2013 | 9.2
NAK75_12_0 | 75 | 12.5 | 12.5 | 0 | 1085.7 | 1863 | 2.92 | LL2013 | 9.2
NAK75_12_0 | 75 | 12.5 | 12.5 | 0 | 1085.7 | 1853 | 2.97 | LL2013 | 9.2
NAK75_12_0 | 75 | 12.5 | 12.5 | 0 | 1085.7 | 1843 | 3.03 | LL2013 | 9.2
NAK75_12_0 | 75 | 12.5 | 12.5 | 0 | 1085.7 | 2003 | 2.23 | LL2013 | 9.2
NAK75_12_0 | 75 | 12.5 | 12.5 | 0 | 1085.7 | 1993 | 2.29 | LL2013 | 9.2
NAK75_12_0 | 75 | 12.5 | 12.5 | 0 | 1085.7 | 1940 | 2.53 | LL2013 | 9.2
NAK75_12_0 | 75 | 12.5 | 12.5 | 0 | 1085.7 | 1924 | 2.64 | LL2013 | 9.2
NAK75_12_0 | 75 | 12.5 | 12.5 | 0 | 1085.7 | 1887 | 2.85 | LL2013 | 9.2
NAK75_12_0 | 75 | 12.5 | 12.5 | 0 | 1085.7 | 1856 | 2.97 | LL2013 | 9.2
NAK75_12_0 | 75 | 12.5 | 12.5 | 0 | 1085.7 | 1811 | 3.29 | LL2013 | 9.2
NAK75_12_0 | 75 | 12.5 | 12.5 | 0 | 1085.7 | 1761 | 3.62 | LL2013 | 9.2
NAK75_12_0 | 75 | 12.5 | 12.5 | 0 | 1085.7 | 1710 | 3.95 | LL2013 | 9.2
NAK75_12_0 | 75 | 12.5 | 12.5 | 0 | 1085.7 | 1682 | 4.19 | LL2013 | 9.2
NAK75_12_2 | 75.37 | 12.51 | 9.75 | 2.37 | 1087.5 | 1260.2 | 8.79 | LL2013 | 9.06
NAK75_12_2 | 75.37 | 12.51 | 9.75 | 2.37 | 1087.5 | 1250.1 | 8.89 | LL2013 | 9.06
NAK75_12_2 | 75.37 | 12.51 | 9.75 | 2.37 | 1087.5 | 1234.1 | 9.13 | LL2013 | 9.06
NAK75_12_2 | 75.37 | 12.51 | 9.75 | 2.37 | 1087.5 | 1219.3 | 9.4 | LL2013 | 9.06
NAK75_12_2 | 75.37 | 12.51 | 9.75 | 2.37 | 1087.5 | 1198.9 | 9.76 | LL2013 | 9.06
NAK75_12_2 | 75.37 | 12.51 | 9.75 | 2.37 | 1087.5 | 1182.9 | 10.03 | LL2013 | 9.06
NAK75_12_2 | 75.37 | 12.51 | 9.75 | 2.37 | 1087.5 | 1167.1 | 10.32 | LL2013 | 9.06
NAK75_12_2 | 75.37 | 12.51 | 9.75 | 2.37 | 1087.5 | 1153.4 | 10.61 | LL2013 | 9.06
NAK75_12_2 | 75.37 | 12.51 | 9.75 | 2.37 | 1087.5 | 1143.4 | 10.82 | LL2013 | 9.06
NAK75_12_2 | 75.37 | 12.51 | 9.75 | 2.37 | 1087.5 | 1132.1 | 11.01 | LL2013 | 9.06
NAK75_12_2 | 75.37 | 12.51 | 9.75 | 2.37 | 1087.5 | 1121.4 | 11.22 | LL2013 | 9.06
NAK75_12_2 | 75.37 | 12.51 | 9.75 | 2.37 | 1087.5 | 1105.6 | 11.56 | LL2013 | 9.06
NAK75_12_2 | 75.37 | 12.51 | 9.75 | 2.37 | 1087.5 | 1089.4 | 11.95 | LL2013 | 9.06
NAK75_12_2 | 75.37 | 12.51 | 9.75 | 2.37 | 1087.5 | 1069 | 12.46 | LL2013 | 9.06
NAK75_12_2 | 75.37 | 12.51 | 9.75 | 2.37 | 1087.5 | 1820 | 3.19 | LL2013 | 9.06
NAK75_12_2 | 75.37 | 12.51 | 9.75 | 2.37 | 1087.5 | 1860 | 2.97 | LL2013 | 9.06
NAK75_12_2 | 75.37 | 12.51 | 9.75 | 2.37 | 1087.5 | 1900 | 2.75 | LL2013 | 9.06
NAK75_12_2 | 75.37 | 12.51 | 9.75 | 2.37 | 1087.5 | 1940 | 2.53 | LL2013 | 9.06
NAK75_12_2 | 75.37 | 12.51 | 9.75 | 2.37 | 1087.5 | 1980 | 2.31 | LL2013 | 9.06
NAK75_12_4 | 75.33 | 12.44 | 7.44 | 4.79 | 1118.8 | 1271.2 | 9.19 | LL2013 | 8.12
NAK75_12_4 | 75.33 | 12.44 | 7.44 | 4.79 | 1118.8 | 1261.7 | 9.36 | LL2013 | 8.12
NAK75_12_4 | 75.33 | 12.44 | 7.44 | 4.79 | 1118.8 | 1251 | 9.51 | LL2013 | 8.12
NAK75_12_4 | 75.33 | 12.44 | 7.44 | 4.79 | 1118.8 | 1234.4 | 9.77 | LL2013 | 8.12
NAK75_12_4 | 75.33 | 12.44 | 7.44 | 4.79 | 1118.8 | 1219.6 | 10.03 | LL2013 | 8.12
NAK75_12_4 | 75.33 | 12.44 | 7.44 | 4.79 | 1118.8 | 1205.1 | 10.28 | LL2013 | 8.12
NAK75_12_4 | 75.33 | 12.44 | 7.44 | 4.79 | 1118.8 | 1189.4 | 10.61 | LL2013 | 8.12
NAK75_12_4 | 75.33 | 12.44 | 7.44 | 4.79 | 1118.8 | 1171.2 | 10.89 | LL2013 | 8.12
NAK75_12_4 | 75.33 | 12.44 | 7.44 | 4.79 | 1118.8 | 1160.3 | 11.11 | LL2013 | 8.12
NAK75_12_4 | 75.33 | 12.44 | 7.44 | 4.79 | 1118.8 | 1137.5 | 11.61 | LL2013 | 8.12
NAK75_12_4 | 75.33 | 12.44 | 7.44 | 4.79 | 1118.8 | 1125 | 11.85 | LL2013 | 8.12
NAK75_12_4 | 75.33 | 12.44 | 7.44 | 4.79 | 1118.8 | 1112.8 | 12.14 | LL2013 | 8.12
NAK75_12_4 | 75.33 | 12.44 | 7.44 | 4.79 | 1118.8 | 1820 | 3.3 | LL2013 | 8.12
NAK75_12_4 | 75.33 | 12.44 | 7.44 | 4.79 | 1118.8 | 1860 | 3.07 | LL2013 | 8.12
NAK75_12_4 | 75.33 | 12.44 | 7.44 | 4.79 | 1118.8 | 1900 | 2.84 | LL2013 | 8.12
NAK75_12_4 | 75.33 | 12.44 | 7.44 | 4.79 | 1118.8 | 1940 | 2.61 | LL2013 | 8.12
NAK75_12_4 | 75.33 | 12.44 | 7.44 | 4.79 | 1118.8 | 1980 | 2.38 | LL2013 | 8.12
NAK75_12_6 | 75.16 | 12.5 | 6.19 | 6.15 | 1103.6 | 1257.5 | 9.28 | LL2013 | 8.84
NAK75_12_6 | 75.16 | 12.5 | 6.19 | 6.15 | 1103.6 | 1231.2 | 9.6 | LL2013 | 8.84
NAK75_12_6 | 75.16 | 12.5 | 6.19 | 6.15 | 1103.6 | 1226.2 | 9.67 | LL2013 | 8.84
NAK75_12_6 | 75.16 | 12.5 | 6.19 | 6.15 | 1103.6 | 1208.8 | 10.02 | LL2013 | 8.84
NAK75_12_6 | 75.16 | 12.5 | 6.19 | 6.15 | 1103.6 | 1195.3 | 10.2 | LL2013 | 8.84
NAK75_12_6 | 75.16 | 12.5 | 6.19 | 6.15 | 1103.6 | 1175.4 | 10.59 | LL2013 | 8.84
NAK75_12_6 | 75.16 | 12.5 | 6.19 | 6.15 | 1103.6 | 1164.9 | 10.77 | LL2013 | 8.84
NAK75_12_6 | 75.16 | 12.5 | 6.19 | 6.15 | 1103.6 | 1152.6 | 11 | LL2013 | 8.84
NAK75_12_6 | 75.16 | 12.5 | 6.19 | 6.15 | 1103.6 | 1142.7 | 11.21 | LL2013 | 8.84
NAK75_12_6 | 75.16 | 12.5 | 6.19 | 6.15 | 1103.6 | 1126.7 | 11.48 | LL2013 | 8.84
NAK75_12_6 | 75.16 | 12.5 | 6.19 | 6.15 | 1103.6 | 1116.3 | 11.7 | LL2013 | 8.84
NAK75_12_6 | 75.16 | 12.5 | 6.19 | 6.15 | 1103.6 | 1103.1 | 11.98 | LL2013 | 8.84
NAK75_12_6 | 75.16 | 12.5 | 6.19 | 6.15 | 1103.6 | 1820 | 3.36 | LL2013 | 8.84
NAK75_12_6 | 75.16 | 12.5 | 6.19 | 6.15 | 1103.6 | 1860 | 3.12 | LL2013 | 8.84
NAK75_12_6 | 75.16 | 12.5 | 6.19 | 6.15 | 1103.6 | 1900 | 2.89 | LL2013 | 8.84
NAK75_12_6 | 75.16 | 12.5 | 6.19 | 6.15 | 1103.6 | 1940 | 2.65 | LL2013 | 8.84
NAK75_12_6 | 75.16 | 12.5 | 6.19 | 6.15 | 1103.6 | 1980 | 2.42 | LL2013 | 8.84
NAK75_12_7 | 75.53 | 12.3 | 5.01 | 7.15 | 1144.4 | 1266.1 | 9.72 | LL2013 | 7.54
NAK75_12_7 | 75.53 | 12.3 | 5.01 | 7.15 | 1144.4 | 1244.8 | 10.08 | LL2013 | 7.54
NAK75_12_7 | 75.53 | 12.3 | 5.01 | 7.15 | 1144.4 | 1232.1 | 10.28 | LL2013 | 7.54
NAK75_12_7 | 75.53 | 12.3 | 5.01 | 7.15 | 1144.4 | 1215.9 | 10.57 | LL2013 | 7.54
NAK75_12_7 | 75.53 | 12.3 | 5.01 | 7.15 | 1144.4 | 1199 | 10.98 | LL2013 | 7.54
NAK75_12_7 | 75.53 | 12.3 | 5.01 | 7.15 | 1144.4 | 1177.4 | 11.34 | LL2013 | 7.54
NAK75_12_7 | 75.53 | 12.3 | 5.01 | 7.15 | 1144.4 | 1161.1 | 11.62 | LL2013 | 7.54
NAK75_12_7 | 75.53 | 12.3 | 5.01 | 7.15 | 1144.4 | 1137.8 | 12.12 | LL2013 | 7.54
NAK75_12_7 | 75.53 | 12.3 | 5.01 | 7.15 | 1144.4 | 1123.5 | 12.45 | LL2013 | 7.54
NAK75_12_7 | 75.53 | 12.3 | 5.01 | 7.15 | 1144.4 | 1820 | 3.41 | LL2013 | 7.54
NAK75_12_7 | 75.53 | 12.3 | 5.01 | 7.15 | 1144.4 | 1860 | 3.17 | LL2013 | 7.54
NAK75_12_7 | 75.53 | 12.3 | 5.01 | 7.15 | 1144.4 | 1900 | 2.93 | LL2013 | 7.54
NAK75_12_7 | 75.53 | 12.3 | 5.01 | 7.15 | 1144.4 | 1940 | 2.69 | LL2013 | 7.54
NAK75_12_7 | 75.53 | 12.3 | 5.01 | 7.15 | 1144.4 | 1980 | 2.45 | LL2013 | 7.54
NAK75_12_10 | 75.15 | 12.43 | 2.66 | 9.76 | 1179.8 | 1270.9 | 10.27 | LL2013 | 6.63
NAK75_12_10 | 75.15 | 12.43 | 2.66 | 9.76 | 1179.8 | 1265.7 | 10.35 | LL2013 | 6.63
NAK75_12_10 | 75.15 | 12.43 | 2.66 | 9.76 | 1179.8 | 1250 | 10.65 | LL2013 | 6.63
NAK75_12_10 | 75.15 | 12.43 | 2.66 | 9.76 | 1179.8 | 1234.8 | 10.91 | LL2013 | 6.63
NAK75_12_10 | 75.15 | 12.43 | 2.66 | 9.76 | 1179.8 | 1219.3 | 11.2 | LL2013 | 6.63
NAK75_12_10 | 75.15 | 12.43 | 2.66 | 9.76 | 1179.8 | 1205.3 | 11.49 | LL2013 | 6.63
NAK75_12_10 | 75.15 | 12.43 | 2.66 | 9.76 | 1179.8 | 1179.2 | 12 | LL2013 | 6.63
NAK75_12_10 | 75.15 | 12.43 | 2.66 | 9.76 | 1179.8 | 1152.8 | 12.59 | LL2013 | 6.63
NAK75_12_10 | 75.15 | 12.43 | 2.66 | 9.76 | 1179.8 | 1820 | 3.51 | LL2013 | 6.63
NAK75_12_10 | 75.15 | 12.43 | 2.66 | 9.76 | 1179.8 | 1860 | 3.27 | LL2013 | 6.63
NAK75_12_10 | 75.15 | 12.43 | 2.66 | 9.76 | 1179.8 | 1900 | 3.02 | LL2013 | 6.63
NAK75_12_10 | 75.15 | 12.43 | 2.66 | 9.76 | 1179.8 | 1940 | 2.77 | LL2013 | 6.63
NAK75_12_10 | 75.15 | 12.43 | 2.66 | 9.76 | 1179.8 | 1980 | 2.53 | LL2013 | 6.63
NAK75_12_12 | 75.06 | 12.75 | 0.09 | 12.1 | 1222.9 | 1264.3 | 11.2 | LL2013 | 5.83
NAK75_12_12 | 75.06 | 12.75 | 0.09 | 12.1 | 1222.9 | 1260.9 | 11.19 | LL2013 | 5.83
NAK75_12_12 | 75.06 | 12.75 | 0.09 | 12.1 | 1222.9 | 1254.9 | 11.39 | LL2013 | 5.83
NAK75_12_12 | 75.06 | 12.75 | 0.09 | 12.1 | 1222.9 | 1249.6 | 11.44 | LL2013 | 5.83
NAK75_12_12 | 75.06 | 12.75 | 0.09 | 12.1 | 1222.9 | 1244.5 | 11.6 | LL2013 | 5.83
NAK75_12_12 | 75.06 | 12.75 | 0.09 | 12.1 | 1222.9 | 1234 | 11.8 | LL2013 | 5.83
NAK75_12_12 | 75.06 | 12.75 | 0.09 | 12.1 | 1222.9 | 1203.9 | 12.38 | LL2013 | 5.83
NAK75_12_12 | 75.06 | 12.75 | 0.09 | 12.1 | 1222.9 | 2098 | 1.88 | LL2013 | 5.83
NAK75_12_12 | 75.06 | 12.75 | 0.09 | 12.1 | 1222.9 | 2095 | 2.01 | LL2013 | 5.83
NAK75_12_12 | 75.06 | 12.75 | 0.09 | 12.1 | 1222.9 | 2067 | 2.07 | LL2013 | 5.83
NAK75_12_12 | 75.06 | 12.75 | 0.09 | 12.1 | 1222.9 | 2022 | 2.24 | LL2013 | 5.83
NAK75_12_12 | 75.06 | 12.75 | 0.09 | 12.1 | 1222.9 | 1948 | 2.7 | LL2013 | 5.83
NAK75_12_12 | 75.06 | 12.75 | 0.09 | 12.1 | 1222.9 | 1934 | 2.96 | LL2013 | 5.83
NAK75_12_12 | 75.06 | 12.75 | 0.09 | 12.1 | 1222.9 | 1854 | 3.41 | LL2013 | 5.83
NAK75_12_12 | 75.06 | 12.75 | 0.09 | 12.1 | 1222.9 | 1848 | 3.47 | LL2013 | 5.83
NAK75_12_12 | 75.06 | 12.75 | 0.09 | 12.1 | 1222.9 | 1818 | 3.75 | LL2013 | 5.83
NAK58_21_0 | 57.69 | 21.37 | 20.94 | 0 | 1072.8 | 1106.4 | 10.99 | LL2017
NAK58_21_0 | 57.69 | 21.37 | 20.94 | 0 | 1072.8 | 1094.4 | 11.34 | LL2017
NAK58_21_0 | 57.69 | 21.37 | 20.94 | 0 | 1072.8 | 1063.2 | 12.33 | LL2017
NAK58_21_0 | 57.69 | 21.37 | 20.94 | 0 | 1072.8 | 1073.3 | 11.97 | LL2017
NAK58_21_0 | 57.69 | 21.37 | 20.94 | 0 | 1072.8 | 1086.5 | 11.58 | LL2017
NAK58_21_0 | 57.69 | 21.37 | 20.94 | 0 | 1072.8 | 1122.8 | 10.56 | LL2017
NAK58_21_0 | 57.69 | 21.37 | 20.94 | 0 | 1072.8 | 1139.3 | 10.12 | LL2017
NAK58_21_0 | 57.69 | 21.37 | 20.94 | 0 | 1072.8 | 1154.2 | 9.75 | LL2017
NAK58_21_0 | 57.69 | 21.37 | 20.94 | 0 | 1072.8 | 1173.4 | 9.33 | LL2017
NAK58_21_0 | 57.69 | 21.37 | 20.94 | 0 | 1072.8 | 1843 | 2.08 | LL2017
NAK58_21_0 | 57.69 | 21.37 | 20.94 | 0 | 1072.8 | 1853 | 2.03 | LL2017
NAK58_21_0 | 57.69 | 21.37 | 20.94 | 0 | 1072.8 | 1863 | 1.98 | LL2017
NAK58_21_0 | 57.69 | 21.37 | 20.94 | 0 | 1072.8 | 1873 | 1.93 | LL2017
NAK58_21_0 | 57.69 | 21.37 | 20.94 | 0 | 1072.8 | 1883 | 1.88 | LL2017
NAK58_21_0 | 57.69 | 21.37 | 20.94 | 0 | 1072.8 | 1893 | 1.83 | LL2017
NAK58_21_0 | 57.69 | 21.37 | 20.94 | 0 | 1072.8 | 1903 | 1.78 | LL2017
NAK58_21_0 | 57.69 | 21.37 | 20.94 | 0 | 1072.8 | 1913 | 1.73 | LL2017
NAK58_21_0 | 57.69 | 21.37 | 20.94 | 0 | 1072.8 | 1923 | 1.69 | LL2017
NAK58_21_0 | 57.69 | 21.37 | 20.94 | 0 | 1072.8 | 1933 | 1.64 | LL2017
NAK58_21_0 | 57.69 | 21.37 | 20.94 | 0 | 1072.8 | 1943 | 1.59 | LL2017
NAK58_21_5 | 58.54 | 21.36 | 15.36 | 4.74 | 1085.8 | 1155 | 10.23 | LL2017
NAK58_21_5 | 58.54 | 21.36 | 15.36 | 4.74 | 1085.8 | 1169.7 | 9.91 | LL2017
NAK58_21_5 | 58.54 | 21.36 | 15.36 | 4.74 | 1085.8 | 1113.5 | 11.24 | LL2017
NAK58_21_5 | 58.54 | 21.36 | 15.36 | 4.74 | 1085.8 | 1124.8 | 10.95 | LL2017
NAK58_21_5 | 58.54 | 21.36 | 15.36 | 4.74 | 1085.8 | 1140.4 | 10.57 | LL2017
NAK58_21_5 | 58.54 | 21.36 | 15.36 | 4.74 | 1085.8 | 1186.5 | 9.56 | LL2017
NAK58_21_5 | 58.54 | 21.36 | 15.36 | 4.74 | 1085.8 | 1212.4 | 9.05 | LL2017
NAK58_21_5 | 58.54 | 21.36 | 15.36 | 4.74 | 1085.8 | 1133.7 | 10.73 | LL2017
NAK58_21_5 | 58.54 | 21.36 | 15.36 | 4.74 | 1085.8 | 1079.3 | 12.2 | LL2017
NAK58_21_5 | 58.54 | 21.36 | 15.36 | 4.74 | 1085.8 | 1099.8 | 11.61 | LL2017
NAK58_21_10 | 58.45 | 21.34 | 10.66 | 9.55 | 1103.9 | 1141.1 | 10.99 | LL2017
NAK58_21_10 | 58.45 | 21.34 | 10.66 | 9.55 | 1103.9 | 1101.2 | 12.07 | LL2017
NAK58_21_10 | 58.45 | 21.34 | 10.66 | 9.55 | 1103.9 | 1096.6 | 12.22 | LL2017
NAK58_21_10 | 58.45 | 21.34 | 10.66 | 9.55 | 1103.9 | 1185.9 | 9.98 | LL2017
NAK58_21_10 | 58.45 | 21.34 | 10.66 | 9.55 | 1103.9 | 1175.7 | 10.2 | LL2017
NAK58_21_10 | 58.45 | 21.34 | 10.66 | 9.55 | 1103.9 | 1202.7 | 9.62 | LL2017
NAK58_21_10 | 58.45 | 21.34 | 10.66 | 9.55 | 1103.9 | 1152.1 | 10.78 | LL2017
NAK58_21_10 | 58.45 | 21.34 | 10.66 | 9.55 | 1103.9 | 1125.4 | 11.42 | LL2017
NAK58_21_10 | 58.45 | 21.34 | 10.66 | 9.55 | 1103.9 | 1117.9 | 11.6 | LL2017
NAK58_21_10 | 58.45 | 21.34 | 10.66 | 9.55 | 1103.9 | 1217.3 | 9.34 | LL2017
NAK58_21_10 | 58.45 | 21.34 | 10.66 | 9.55 | 1103.9 | 1231.8 | 9.05 | LL2017
NAK58_21_15 | 59.29 | 21.64 | 5.08 | 13.99 | 1144.6 | 1200.4 | 10.73 | LL2017
NAK58_21_15 | 59.29 | 21.64 | 5.08 | 13.99 | 1144.6 | 1215.6 | 10.41 | LL2017
NAK58_21_15 | 59.29 | 21.64 | 5.08 | 13.99 | 1144.6 | 1174.4 | 11.25 | LL2017
NAK58_21_15 | 59.29 | 21.64 | 5.08 | 13.99 | 1144.6 | 1247.4 | 9.77 | LL2017
NAK58_21_15 | 59.29 | 21.64 | 5.08 | 13.99 | 1144.6 | 1236.6 | 9.99 | LL2017
NAK58_21_15 | 59.29 | 21.64 | 5.08 | 13.99 | 1144.6 | 1226.3 | 10.2 | LL2017
NAK58_21_15 | 59.29 | 21.64 | 5.08 | 13.99 | 1144.6 | 1227.2 | 10.17 | LL2017
NAK58_21_15 | 59.29 | 21.64 | 5.08 | 13.99 | 1144.6 | 1135.2 | 12.26 | LL2017
NAK58_21_15 | 59.29 | 21.64 | 5.08 | 13.99 | 1144.6 | 1155.2 | 11.73 | LL2017
NAK58_21_21 | 58.61 | 21.14 | 0.16 | 20.09 | 1249.3 | 1278.5 | 11.25 | LL2017
NAK58_21_21 | 58.61 | 21.14 | 0.16 | 20.09 | 1249.3 | 1268.6 | 11.48 | LL2017
NAK58_21_21 | 58.61 | 21.14 | 0.16 | 20.09 | 1249.3 | 1274.1 | 11.37 | LL2017
NAK58_21_21 | 58.61 | 21.14 | 0.16 | 20.09 | 1249.3 | 1244.5 | 12.12 | LL2017
NAK58_21_21 | 58.61 | 21.14 | 0.16 | 20.09 | 1249.3 | 1254.7 | 11.87 | LL2017
NAK58_21_21 | 58.61 | 21.14 | 0.16 | 20.09 | 1249.3 | 1264.6 | 11.65 | LL2017
NAK58_21_21 | 58.61 | 21.14 | 0.16 | 20.09 | 1249.3 | 1269.2 | 11.45 | LL2017
NAK58_21_21 | 58.61 | 21.14 | 0.16 | 20.09 | 1249.3 | 1275.8 | 11.32 | LL2017
NAK50_25_0 | 49.54 | 25.35 | 25.11 | 0 | 1073.8 | 1102.2 | 11.09 | LL2017 | 4.85
NAK50_25_0 | 49.54 | 25.35 | 25.11 | 0 | 1073.8 | 1085.5 | 11.59 | LL2017 | 4.85
NAK50_25_0 | 49.54 | 25.35 | 25.11 | 0 | 1073.8 | 1059 | 12.57 | LL2017 | 4.85
NAK50_25_0 | 49.54 | 25.35 | 25.11 | 0 | 1073.8 | 1072.6 | 12.04 | LL2017 | 4.85
NAK50_25_0 | 49.54 | 25.35 | 25.11 | 0 | 1073.8 | 1121.2 | 10.5 | LL2017 | 4.85
NAK50_25_0 | 49.54 | 25.35 | 25.11 | 0 | 1073.8 | 1110.8 | 10.79 | LL2017 | 4.85
NAK50_25_0 | 49.54 | 25.35 | 25.11 | 0 | 1073.8 | 1093.3 | 11.33 | LL2017 | 4.85
NAK50_25_0 | 49.54 | 25.35 | 25.11 | 0 | 1073.8 | 1134.4 | 10.12 | LL2017 | 4.85
NAK50_25_0 | 49.54 | 25.35 | 25.11 | 0 | 1073.8 | 1150.8 | 9.72 | LL2017 | 4.85
NAK50_25_0 | 49.54 | 25.35 | 25.11 | 0 | 1073.8 | 1172.6 | 9.26 | LL2017 | 4.85
NAK50_25_0 | 49.54 | 25.35 | 25.11 | 0 | 1073.8 | 1833 | 1.53 | LL2017 | 4.85
NAK50_25_0 | 49.54 | 25.35 | 25.11 | 0 | 1073.8 | 1848 | 1.46 | LL2017 | 4.85
NAK50_25_0 | 49.54 | 25.35 | 25.11 | 0 | 1073.8 | 1858 | 1.41 | LL2017 | 4.85
NAK50_25_0 | 49.54 | 25.35 | 25.11 | 0 | 1073.8 | 1868 | 1.36 | LL2017 | 4.85
NAK50_25_0 | 49.54 | 25.35 | 25.11 | 0 | 1073.8 | 1878 | 1.32 | LL2017 | 4.85
NAK50_25_0 | 49.54 | 25.35 | 25.11 | 0 | 1073.8 | 1888 | 1.27 | LL2017 | 4.85
NAK50_25_0 | 49.54 | 25.35 | 25.11 | 0 | 1073.8 | 1898 | 1.22 | LL2017 | 4.85
NAK50_25_0 | 49.54 | 25.35 | 25.11 | 0 | 1073.8 | 1908 | 1.18 | LL2017 | 4.85
NAK50_25_0 | 49.54 | 25.35 | 25.11 | 0 | 1073.8 | 1918 | 1.14 | LL2017 | 4.85
NAK50_25_0 | 49.54 | 25.35 | 25.11 | 0 | 1073.8 | 1928 | 1.09 | LL2017 | 4.85
NAK50_25_0 | 49.54 | 25.35 | 25.11 | 0 | 1073.8 | 1938 | 1.05 | LL2017 | 4.85
NAK50_25_0 | 49.54 | 25.35 | 25.11 | 0 | 1073.8 | 1943 | 1.03 | LL2017 | 4.85
NAK50_25_0 | 49.54 | 25.35 | 25.11 | 0 | 1073.8 | 1919 | 1.12 | LL2017 | 4.85
NAK50_25_0 | 49.54 | 25.35 | 25.11 | 0 | 1073.8 | 1894 | 1.23 | LL2017 | 4.85
NAK50_25_0 | 49.54 | 25.35 | 25.11 | 0 | 1073.8 | 1869 | 1.35 | LL2017 | 4.85
NAK50_25_0 | 49.54 | 25.35 | 25.11 | 0 | 1073.8 | 1845 | 1.46 | LL2017 | 4.85
NAK50_25_0 | 49.54 | 25.35 | 25.11 | 0 | 1073.8 | 1820 | 1.59 | LL2017 | 4.85
NAK50_25_6 | 49.84 | 25.08 | 18.93 | 6.13 | 1072.5 | 1065.6 | 12.23 | LL2017 | 4.63
NAK50_25_6 | 49.84 | 25.08 | 18.93 | 6.13 | 1072.5 | 1071.3 | 12.04 | LL2017 | 4.63
NAK50_25_6 | 49.84 | 25.08 | 18.93 | 6.13 | 1072.5 | 1084.1 | 11.62 | LL2017 | 4.63
NAK50_25_6 | 49.84 | 25.08 | 18.93 | 6.13 | 1072.5 | 1099.7 | 11.18 | LL2017 | 4.63
NAK50_25_6 | 49.84 | 25.08 | 18.93 | 6.13 | 1072.5 | 1110.9 | 10.84 | LL2017 | 4.63
NAK50_25_6 | 49.84 | 25.08 | 18.93 | 6.13 | 1072.5 | 1127.2 | 10.39 | LL2017 | 4.63
NAK50_25_6 | 49.84 | 25.08 | 18.93 | 6.13 | 1072.5 | 1148.4 | 9.87 | LL2017 | 4.63
NAK50_25_6 | 49.84 | 25.08 | 18.93 | 6.13 | 1072.5 | 1162.7 | 9.54 | LL2017 | 4.63
NAK50_25_6 | 49.84 | 25.08 | 18.93 | 6.13 | 1072.5 | 1174.4 | 9.24 | LL2017 | 4.63
NAK50_25_6 | 49.84 | 25.08 | 18.93 | 6.13 | 1072.5 | 1833 | 1.53 | LL2017 | 4.63
NAK50_25_6 | 49.84 | 25.08 | 18.93 | 6.13 | 1072.5 | 1848 | 1.46 | LL2017 | 4.63
NAK50_25_6 | 49.84 | 25.08 | 18.93 | 6.13 | 1072.5 | 1858 | 1.41 | LL2017 | 4.63
NAK50_25_6 | 49.84 | 25.08 | 18.93 | 6.13 | 1072.5 | 1868 | 1.36 | LL2017 | 4.63
NAK50_25_6 | 49.84 | 25.08 | 18.93 | 6.13 | 1072.5 | 1878 | 1.32 | LL2017 | 4.63
NAK50_25_6 | 49.84 | 25.08 | 18.93 | 6.13 | 1072.5 | 1888 | 1.27 | LL2017 | 4.63
NAK50_25_6 | 49.84 | 25.08 | 18.93 | 6.13 | 1072.5 | 1898 | 1.22 | LL2017 | 4.63
NAK50_25_6 | 49.84 | 25.08 | 18.93 | 6.13 | 1072.5 | 1908 | 1.18 | LL2017 | 4.63
NAK50_25_6 | 49.84 | 25.08 | 18.93 | 6.13 | 1072.5 | 1918 | 1.14 | LL2017 | 4.63
NAK50_25_6 | 49.84 | 25.08 | 18.93 | 6.13 | 1072.5 | 1928 | 1.09 | LL2017 | 4.63
NAK50_25_6 | 49.84 | 25.08 | 18.93 | 6.13 | 1072.5 | 1938 | 1.05 | LL2017 | 4.63
NAK50_25_6 | 49.84 | 25.08 | 18.93 | 6.13 | 1072.5 | 1943 | 1.03 | LL2017 | 4.63
NAK50_25_6 | 49.84 | 25.08 | 18.93 | 6.13 | 1072.5 | 1919 | 1.12 | LL2017 | 4.63
NAK50_25_6 | 49.84 | 25.08 | 18.93 | 6.13 | 1072.5 | 1894 | 1.23 | LL2017 | 4.63
NAK50_25_6 | 49.84 | 25.08 | 18.93 | 6.13 | 1072.5 | 1869 | 1.35 | LL2017 | 4.63
NAK50_25_6 | 49.84 | 25.08 | 18.93 | 6.13 | 1072.5 | 1845 | 1.46 | LL2017 | 4.63
NAK50_25_6 | 49.84 | 25.08 | 18.93 | 6.13 | 1072.5 | 1820 | 1.59 | LL2017 | 4.63
NAK50_25_12 | 50.28 | 24.98 | 12.3 | 12.44 | 1104.9 | 1089.5 | 12.48 | LL2017 | 4.45
NAK50_25_12 | 50.28 | 24.98 | 12.3 | 12.44 | 1104.9 | 1105.7 | 11.99 | LL2017 | 4.45
NAK50_25_12 | 50.28 | 24.98 | 12.3 | 12.44 | 1104.9 | 1119.7 | 11.56 | LL2017 | 4.45
NAK50_25_12 | 50.28 | 24.98 | 12.3 | 12.44 | 1104.9 | 1132.3 | 11.2 | LL2017 | 4.45
NAK50_25_12 | 50.28 | 24.98 | 12.3 | 12.44 | 1104.9 | 1148.8 | 10.78 | LL2017 | 4.45
NAK50_25_12 | 50.28 | 24.98 | 12.3 | 12.44 | 1104.9 | 1164 | 10.37 | LL2017 | 4.45
NAK50_25_12 | 50.28 | 24.98 | 12.3 | 12.44 | 1104.9 | 1172.6 | 10.19 | LL2017 | 4.45
NAK50_25_12 | 50.28 | 24.98 | 12.3 | 12.44 | 1104.9 | 1193.6 | 9.73 | LL2017 | 4.45
NAK50_25_12 | 50.28 | 24.98 | 12.3 | 12.44 | 1104.9 | 1207.5 | 9.43 | LL2017 | 4.45
NAK50_25_12 | 50.28 | 24.98 | 12.3 | 12.44 | 1104.9 | 1222.8 | 9.14 | LL2017 | 4.45
NAK50_25_18 | 50.2 | 25.41 | 5.42 | 18.97 | 1125.8 | 1227.1 | 9.49 | LL2017 | 4.85
NAK50_25_18 | 50.2 | 25.41 | 5.42 | 18.97 | 1125.8 | 1202.8 | 9.98 | LL2017 | 4.85
NAK50_25_18 | 50.2 | 25.41 | 5.42 | 18.97 | 1125.8 | 1188 | 10.35 | LL2017 | 4.85
NAK50_25_18 | 50.2 | 25.41 | 5.42 | 18.97 | 1125.8 | 1181.9 | 10.5 | LL2017 | 4.85
NAK50_25_18 | 50.2 | 25.41 | 5.42 | 18.97 | 1125.8 | 1172.2 | 10.78 | LL2017 | 4.85
NAK50_25_18 | 50.2 | 25.41 | 5.42 | 18.97 | 1125.8 | 1151.1 | 11.32 | LL2017 | 4.85
NAK50_25_18 | 50.2 | 25.41 | 5.42 | 18.97 | 1125.8 | 1135.5 | 11.71 | LL2017 | 4.85
NAK50_25_18 | 50.2 | 25.41 | 5.42 | 18.97 | 1125.8 | 1125.7 | 12 | LL2017 | 4.85
NAK50_25_25 | 50.45 | 24.86 | 0.13 | 24.57 | 1192.6 | 1186.7 | 12.16 | LL2017 | 5.87
NAK50_25_25 | 50.45 | 24.86 | 0.13 | 24.57 | 1192.6 | 1194.3 | 11.96 | LL2017 | 5.87
NAK50_25_25 | 50.45 | 24.86 | 0.13 | 24.57 | 1192.6 | 1209.1 | 11.54 | LL2017 | 5.87
NAK50_25_25 | 50.45 | 24.86 | 0.13 | 24.57 | 1192.6 | 1230.6 | 11.01 | LL2017 | 5.87
NAK50_25_25 | 50.45 | 24.86 | 0.13 | 24.57 | 1192.6 | 1245.2 | 10.61 | LL2017 | 5.87
NA75_2 | 76.54 | 2.07 | 21.39 | 0 | 744 | 820.1 | 9.07 | LL2014 | 7.47
NA75_2 | 76.54 | 2.07 | 21.39 | 0 | 744 | 814.2 | 9.23 | LL2014 | 7.47
NA75_2 | 76.54 | 2.07 | 21.39 | 0 | 744 | 798.7 | 9.74 | LL2014 | 7.47
NA75_2 | 76.54 | 2.07 | 21.39 | 0 | 744 | 791.9 | 9.99 | LL2014 | 7.47
NA75_2 | 76.54 | 2.07 | 21.39 | 0 | 744 | 787.1 | 10.16 | LL2014 | 7.47
NA75_2 | 76.54 | 2.07 | 21.39 | 0 | 744 | 780.8 | 10.41 | LL2014 | 7.47
NA75_2 | 76.54 | 2.07 | 21.39 | 0 | 744 | 776.6 | 10.56 | LL2014 | 7.47
NA75_2 | 76.54 | 2.07 | 21.39 | 0 | 744 | 771.7 | 10.75 | LL2014 | 7.47
NA75_2 | 76.54 | 2.07 | 21.39 | 0 | 744 | 761.1 | 11.2 | LL2014 | 7.47
NA75_2 | 76.54 | 2.07 | 21.39 | 0 | 744 | 746.7 | 11.86 | LL2014 | 7.47
NA75_2 | 76.54 | 2.07 | 21.39 | 0 | 744 | 735.6 | 12.43 | LL2014 | 7.47
NA75_2 | 76.54 | 2.07 | 21.39 | 0 | 744 | 1663 | 1.11 | LL2014 | 7.47
NA75_2 | 76.54 | 2.07 | 21.39 | 0 | 744 | 1673 | 1.08 | LL2014 | 7.47
NA75_2 | 76.54 | 2.07 | 21.39 | 0 | 744 | 1683 | 1.04 | LL2014 | 7.47
NA75_2 | 76.54 | 2.07 | 21.39 | 0 | 744 | 1693 | 1.01 | LL2014 | 7.47
NA75_2 | 76.54 | 2.07 | 21.39 | 0 | 744 | 1703 | 0.98 | LL2014 | 7.47
NA75_2 | 76.54 | 2.07 | 21.39 | 0 | 744 | 1713 | 0.95 | LL2014 | 7.47
NA75_2 | 76.54 | 2.07 | 21.39 | 0 | 744 | 1723 | 0.92 | LL2014 | 7.47
NA75_2 | 76.54 | 2.07 | 21.39 | 0 | 744 | 1733 | 0.88 | LL2014 | 7.47
NA75_2 | 76.54 | 2.07 | 21.39 | 0 | 744 | 1743 | 0.85 | LL2014 | 7.47
NA75_2 | 76.54 | 2.07 | 21.39 | 0 | 744 | 1753 | 0.82 | LL2014 | 7.47
NA75_2 | 76.54 | 2.07 | 21.39 | 0 | 744 | 1763 | 0.79 | LL2014 | 7.47
NA75_2 | 76.54 | 2.07 | 21.39 | 0 | 744 | 1773 | 0.76 | LL2014 | 7.47
NA75_6 | 75.2 | 6.4 | 18.4 | 0 | 797.1 | 1863 | 1.07 | R1966 | 8.82
NA75_6 | 75.2 | 6.4 | 18.4 | 0 | 797.1 | 1853 | 1.1 | R1966 | 8.82
NA75_6 | 75.2 | 6.4 | 18.4 | 0 | 797.1 | 1843 | 1.12 | R1966 | 8.82
NA75_6 | 75.2 | 6.4 | 18.4 | 0 | 797.1 | 1833 | 1.15 | R1966 | 8.82
NA75_6 | 75.2 | 6.4 | 18.4 | 0 | 797.1 | 1823 | 1.17 | R1966 | 8.82
NA75_6 | 75.2 | 6.4 | 18.4 | 0 | 797.1 | 1813 | 1.2 | R1966 | 8.82
NA75_6 | 75.2 | 6.4 | 18.4 | 0 | 797.1 | 1803 | 1.23 | R1966 | 8.82
NA75_6 | 75.2 | 6.4 | 18.4 | 0 | 797.1 | 1793 | 1.25 | R1966 | 8.82
NA75_6 | 75.2 | 6.4 | 18.4 | 0 | 797.1 | 1783 | 1.28 | R1966 | 8.82
NA75_6 | 75.2 | 6.4 | 18.4 | 0 | 797.1 | 1773 | 1.31 | R1966 | 8.82
NA75_6 | 75.2 | 6.4 | 18.4 | 0 | 797.1 | 1763 | 1.34 | R1966 | 8.82
NA75_6 | 75.2 | 6.4 | 18.4 | 0 | 797.1 | 1753 | 1.36 | R1966 | 8.82
NA75_6 | 75.2 | 6.4 | 18.4 | 0 | 797.1 | 1743 | 1.39 | R1966 | 8.82
NA75_6 | 75.2 | 6.4 | 18.4 | 0 | 797.1 | 1733 | 1.42 | R1966 | 8.82
NA75_6 | 75.2 | 6.4 | 18.4 | 0 | 797.1 | 1723 | 1.45 | R1966 | 8.82
NA75_6 | 75.2 | 6.4 | 18.4 | 0 | 797.1 | 1713 | 1.48 | R1966 | 8.82
NA75_6 | 75.2 | 6.4 | 18.4 | 0 | 797.1 | 1703 | 1.51 | R1966 | 8.82
NA75_6 | 75.2 | 6.4 | 18.4 | 0 | 797.1 | 1693 | 1.54 | R1966 | 8.82
NA75_6 | 75.2 | 6.4 | 18.4 | 0 | 797.1 | 1683 | 1.57 | R1966 | 8.82
NA75_6 | 75.2 | 6.4 | 18.4 | 0 | 797.1 | 1673 | 1.6 | R1966 | 8.82
NA75_6 | 75.2 | 6.4 | 18.4 | 0 | 797.1 | 1663 | 1.63 | R1966 | 8.82
NA75_6 | 75.2 | 6.4 | 18.4 | 0 | 797.1 | 872.1 | 9.23 | LL2014 | 8.82
NA75_6 | 75.2 | 6.4 | 18.4 | 0 | 797.1 | 860.9 | 9.59 | LL2014 | 8.82
NA75_6 | 75.2 | 6.4 | 18.4 | 0 | 797.1 | 851.2 | 9.91 | LL2014 | 8.82
NA75_6 | 75.2 | 6.4 | 18.4 | 0 | 797.1 | 846.4 | 10.07 | LL2014 | 8.82
NA75_6 | 75.2 | 6.4 | 18.4 | 0 | 797.1 | 844.4 | 10.14 | LL2014 | 8.82
NA75_6 | 75.2 | 6.4 | 18.4 | 0 | 797.1 | 841.5 | 10.24 | LL2014 | 8.82
NA75_6 | 75.2 | 6.4 | 18.4 | 0 | 797.1 | 841.1 | 10.25 | LL2014 | 8.82
NA75_6 | 75.2 | 6.4 | 18.4 | 0 | 797.1 | 836.5 | 10.41 | LL2014 | 8.82
NA75_6 | 75.2 | 6.4 | 18.4 | 0 | 797.1 | 830.9 | 10.61 | LL2014 | 8.82
NA75_6 | 75.2 | 6.4 | 18.4 | 0 | 797.1 | 820.2 | 10.99 | LL2014 | 8.82
NA75_6 | 75.2 | 6.4 | 18.4 | 0 | 797.1 | 809.3 | 11.38 | LL2014 | 8.82
NA75_6 | 75.2 | 6.4 | 18.4 | 0 | 797.1 | 803.5 | 11.6 | LL2014 | 8.82
NA75_6 | 75.2 | 6.4 | 18.4 | 0 | 797.1 | 796.5 | 11.87 | LL2014 | 8.82
NA75_6 | 75.2 | 6.4 | 18.4 | 0 | 797.1 | 788.7 | 12.16 | LL2014 | 8.82
NA75_9 | 75.05 | 9.22 | 15.73 | 0 | 847.1 | 877 | 10.98 | LL2014 | 8.65
NA75_9 | 75.05 | 9.22 | 15.73 | 0 | 847.1 | 887.6 | 10.64 | LL2014 | 8.65
NA75_9 | 75.05 | 9.22 | 15.73 | 0 | 847.1 | 898.3 | 10.33 | LL2014 | 8.65
NA75_9 | 75.05 | 9.22 | 15.73 | 0 | 847.1 | 908.9 | 10 | LL2014 | 8.65
NA75_9 | 75.05 | 9.22 | 15.73 | 0 | 847.1 | 919.6 | 9.72 | LL2014 | 8.65
NA75_9 | 75.05 | 9.22 | 15.73 | 0 | 847.1 | 940.2 | 9.21 | LL2014 | 8.65
NA75_9 | 75.05 | 9.22 | 15.73 | 0 | 847.1 | 930 | 9.47 | LL2014 | 8.65
NA75_9 | 75.05 | 9.22 | 15.73 | 0 | 847.1 | 894.1 | 10.47 | LL2014 | 8.65
NA75_9 | 75.05 | 9.22 | 15.73 | 0 | 847.1 | 901.4 | 10.21 | LL2014 | 8.65
NA75_9 | 75.05 | 9.22 | 15.73 | 0 | 847.1 | 845 | 12.08 | LL2014 | 8.65
NA75_9 | 75.05 | 9.22 | 15.73 | 0 | 847.1 | 851.4 | 11.86 | LL2014 | 8.65
NA75_9 | 75.05 | 9.22 | 15.73 | 0 | 847.1 | 856.9 | 11.65 | LL2014 | 8.65
NA75_9 | 75.05 | 9.22 | 15.73 | 0 | 847.1 | 866.9 | 11.27 | LL2014 | 8.65
NA75_9 | 75.05 | 9.22 | 15.73 | 0 | 847.1 | 956.5 | 8.8 | LL2014 | 8.65
NA75_9 | 75.05 | 9.22 | 15.73 | 0 | 847.1 | 1953 | 1.46 | R1966 | 8.65
NA75_9 | 75.05 | 9.22 | 15.73 | 0 | 847.1 | 1943 | 1.49 | R1966 | 8.65
NA75_9 | 75.05 | 9.22 | 15.73 | 0 | 847.1 | 1933 | 1.52 | R1966 | 8.65
NA75_9 | 75.05 | 9.22 | 15.73 | 0 | 847.1 | 1923 | 1.55 | R1966 | 8.65
NA75_9 | 75.05 | 9.22 | 15.73 | 0 | 847.1 | 1913 | 1.58 | R1966 | 8.65
NA75_9 | 75.05 | 9.22 | 15.73 | 0 | 847.1 | 1903 | 1.61 | R1966 | 8.65
NA75_9 | 75.05 | 9.22 | 15.73 | 0 | 847.1 | 1893 | 1.64 | R1966 | 8.65
NA75_9 | 75.05 | 9.22 | 15.73 | 0 | 847.1 | 1883 | 1.67 | R1966 | 8.65
NA75_9 | 75.05 | 9.22 | 15.73 | 0 | 847.1 | 1873 | 1.7 | R1966 | 8.65
NA75_9 | 75.05 | 9.22 | 15.73 | 0 | 847.1 | 1863 | 1.73 | R1966 | 8.65
NA75_9 | 75.05 | 9.22 | 15.73 | 0 | 847.1 | 1853 | 1.76 | R1966 | 8.65
NA75_9 | 75.05 | 9.22 | 15.73 | 0 | 847.1 | 1843 | 1.79 | R1966 | 8.65
NA75_9 | 75.05 | 9.22 | 15.73 | 0 | 847.1 | 1833 | 1.83 | R1966 | 8.65
NA75_9 | 75.05 | 9.22 | 15.73 | 0 | 847.1 | 1823 | 1.86 | R1966 | 8.65
NA75_9 | 75.05 | 9.22 | 15.73 | 0 | 847.1 | 1813 | 1.89 | R1966 | 8.65
NA65_9 | 65.95 | 8.6 | 25.43 | 0.02 | 791.3 | 834.4 | 10.21 | TS
NA65_9 | 65.95 | 8.6 | 25.43 | 0.02 | 791.3 | 825.2 | 10.58 | TS
NA65_9 | 65.95 | 8.6 | 25.43 | 0.02 | 791.3 | 844.8 | 9.88 | TS
NA65_9 | 65.95 | 8.6 | 25.43 | 0.02 | 791.3 | 856.2 | 9.55 | TS
NA65_9 | 65.95 | 8.6 | 25.43 | 0.02 | 791.3 | 866.7 | 9.21 | TS
NA65_9 | 65.95 | 8.6 | 25.43 | 0.02 | 791.3 | 876.7 | 8.94 | TS
NA65_9 | 65.95 | 8.6 | 25.43 | 0.02 | 791.3 | 783.9 | 12.36 | TS
NA65_9 | 65.95 | 8.6 | 25.43 | 0.02 | 791.3 | 798.4 | 11.64 | TS
NA65_9 | 65.95 | 8.6 | 25.43 | 0.02 | 791.3 | 809.2 | 11.17 | TS
NA65_9 | 65.95 | 8.6 | 25.43 | 0.02 | 791.3 | 819.1 | 10.75 | TS
NA65_9 | 65.95 | 8.6 | 25.43 | 0.02 | 791.3 | 866.5 | 9.08 | TS
NA65_9 | 65.95 | 8.6 | 25.43 | 0.02 | 791.3 | 831 | 10.3 | TS
NA65_9 | 65.95 | 8.6 | 25.43 | 0.02 | 791.3 | 846.1 | 9.75 | TS
NA65_9 | 65.95 | 8.6 | 25.43 | 0.02 | 791.3 | 818.2 | 10.83 | TS
NA65_9 | 65.95 | 8.6 | 25.43 | 0.02 | 791.3 | 791.8 | 12 | TS
NA65_9 | 65.95 | 8.6 | 25.43 | 0.02 | 791.3 | 858.6 | 9.35 | TS
NA65_9 | 65.95 | 8.6 | 25.43 | 0.02 | 791.3 | 869.3 | 9.03 | TS
NA65_9 | 65.95 | 8.6 | 25.43 | 0.02 | 791.3 | 1663 | 1.36 | estimated with R1966
NA65_9 | 65.95 | 8.6 | 25.43 | 0.02 | 791.3 | 1683 | 1.29 | estimated with R1966
NA65_9 | 65.95 | 8.6 | 25.43 | 0.02 | 791.3 | 1703 | 1.23 | estimated with R1966
NA65_9 | 65.95 | 8.6 | 25.43 | 0.02 | 791.3 | 1723 | 1.16 | estimated with R1966
NA65_9 | 65.95 | 8.6 | 25.43 | 0.02 | 791.3 | 1743 | 1.1 | estimated with R1966
NA65_9 | 65.95 | 8.6 | 25.43 | 0.02 | 791.3 | 1763 | 1.04 | estimated with R1966
NA65_9 | 65.95 | 8.6 | 25.43 | 0.02 | 791.3 | 1783 | 0.92 | estimated with R1966
NA58_10 | 59.13 | 10.48 | 30.36 | 0.03 | 784.1 | 827.3 | 10.1 | TS
NA58_10 | 59.13 | 10.48 | 30.36 | 0.03 | 784.1 | 836.9 | 9.73 | TS
NA58_10 | 59.13 | 10.48 | 30.36 | 0.03 | 784.1 | 817.6 | 10.51 | TS
NA58_10 | 59.13 | 10.48 | 30.36 | 0.03 | 784.1 | 796.2 | 11.42 | TS
NA58_10 | 59.13 | 10.48 | 30.36 | 0.03 | 784.1 | 805.7 | 10.97 | TS
NA58_10 | 59.13 | 10.48 | 30.36 | 0.03 | 784.1 | 847.1 | 9.36 | TS
NA58_10 | 59.13 | 10.48 | 30.36 | 0.03 | 784.1 | 855.9 | 9.09 | TS
NA58_10 | 59.13 | 10.48 | 30.36 | 0.03 | 784.1 | 828.3 | 10.01 | TS
NA58_10 | 59.13 | 10.48 | 30.36 | 0.03 | 784.1 | 834.4 | 9.81 | TS
NA58_10 | 59.13 | 10.48 | 30.36 | 0.03 | 784.1 | 787.4 | 11.8 | TS
NA58_10 | 59.13 | 10.48 | 30.36 | 0.03 | 784.1 | 777.4 | 12.36 | TS
NA58_10 | 59.13 | 10.48 | 30.36 | 0.03 | 784.1 | 1663 | 1.16 | estimated with R1966
NA58_10 | 59.13 | 10.48 | 30.36 | 0.03 | 784.1 | 1683 | 1.08 | estimated with R1966
NA58_10 | 59.13 | 10.48 | 30.36 | 0.03 | 784.1 | 1703 | 1.02 | estimated with R1966
NA58_10 | 59.13 | 10.48 | 30.36 | 0.03 | 784.1 | 1723 | 0.95 | estimated with R1966
NA58_10 | 59.13 | 10.48 | 30.36 | 0.03 | 784.1 | 1743 | 0.88 | estimated with R1966
NA58_10 | 59.13 | 10.48 | 30.36 | 0.03 | 784.1 | 1763 | 0.81 | estimated with R1966
NA58_10 | 59.13 | 10.48 | 30.36 | 0.03 | 784.1 | 1783 | 0.7 | estimated with R1966
KA80_5 | 84.15 | 5.01 | 0 | 10.84 | 894.9 | 1013 | 9.1 | TS
KA80_5 | 84.15 | 5.01 | 0 | 10.84 | 894.9 | 1001.8 | 9.32 | TS
KA80_5 | 84.15 | 5.01 | 0 | 10.84 | 894.9 | 989.6 | 9.51 | TS
KA80_5 | 84.15 | 5.01 | 0 | 10.84 | 894.9 | 981.6 | 9.78 | TS
KA80_5 | 84.15 | 5.01 | 0 | 10.84 | 894.9 | 967.6 | 10.05 | TS
KA80_5 | 84.15 | 5.01 | 0 | 10.84 | 894.9 | 949.7 | 10.5 | TS
KA80_5 | 84.15 | 5.01 | 0 | 10.84 | 894.9 | 940.3 | 10.83 | TS
KA80_5 | 84.15 | 5.01 | 0 | 10.84 | 894.9 | 928.2 | 11.05 | TS
KA80_5 | 84.15 | 5.01 | 0 | 10.84 | 894.9 | 918.4 | 11.32 | TS
KA80_5 | 84.15 | 5.01 | 0 | 10.84 | 894.9 | 905.1 | 11.63 | TS
KA80_5 | 84.15 | 5.01 | 0 | 10.84 | 894.9 | 896.6 | 11.92 | TS
KA72_7 | 72.34 | 7.06 | 0 | 20.6 | 835.6 | 921.5 | 9.37 | TS
KA72_7 | 72.34 | 7.06 | 0 | 20.6 | 835.6 | 891 | 10.17 | TS
KA72_7 | 72.34 | 7.06 | 0 | 20.6 | 835.6 | 872 | 10.75 | TS
KA72_7 | 72.34 | 7.06 | 0 | 20.6 | 835.6 | 852 | 11.4 | TS
KA65_9 | 65.92 | 9.1 | 0 | 24.98 | 863 | 941.3 | 9.55 | TS
KA65_9 | 65.92 | 9.1 | 0 | 24.98 | 863 | 935.1 | 9.71 | TS
KA65_9 | 65.92 | 9.1 | 0 | 24.98 | 863 | 919.4 | 10.13 | TS
KA65_9 | 65.92 | 9.1 | 0 | 24.98 | 863 | 913.6 | 10.32 | TS
KA65_9 | 65.92 | 9.1 | 0 | 24.98 | 863 | 898.7 | 10.78 | TS
KA65_9 | 65.92 | 9.1 | 0 | 24.98 | 863 | 892 | 10.96 | TS
KA65_9 | 65.92 | 9.1 | 0 | 24.98 | 863 | 882.1 | 11.28 | TS
KA65_9 | 65.92 | 9.1 | 0 | 24.98 | 863 | 867.3 | 11.86 | TS
KA65_9 | 65.92 | 9.1 | 0 | 24.98 | 863 | 855.4 | 12.29 | TS
NA75_15 | 73.97 | 15.83 | 10.2 | 0 | 1100.8 | 1080 | 12.52 | see ref. In LL2014 | 5.85
NA75_15 | 73.97 | 15.83 | 10.2 | 0 | 1100.8 | 1090 | 12.27 | see ref. In LL2014 | 5.85
NA75_15 | 73.97 | 15.83 | 10.2 | 0 | 1100.8 | 1100 | 12.02 | see ref. In LL2014 | 5.85
NA75_15 | 73.97 | 15.83 | 10.2 | 0 | 1100.8 | 1110 | 11.78 | see ref. In LL2014 | 5.85
NA75_15 | 73.97 | 15.83 | 10.2 | 0 | 1100.8 | 1120 | 11.54 | see ref. In LL2014 | 5.85
NA75_15 | 73.97 | 15.83 | 10.2 | 0 | 1100.8 | 1130 | 11.3 | see ref. In LL2014 | 5.85
NA75_15 | 73.97 | 15.83 | 10.2 | 0 | 1100.8 | 1140 | 11.07 | see ref. In LL2014 | 5.85
NA75_15 | 73.97 | 15.83 | 10.2 | 0 | 1100.8 | 1150 | 10.84 | see ref. In LL2014 | 5.85
NA75_15 | 73.97 | 15.83 | 10.2 | 0 | 1100.8 | 1160 | 10.62 | see ref. In LL2014 | 5.85
NA75_15 | 73.97 | 15.83 | 10.2 | 0 | 1100.8 | 1170 | 10.4 | see ref. In LL2014 | 5.85
NA75_15 | 73.97 | 15.83 | 10.2 | 0 | 1100.8 | 1180 | 10.19 | see ref. In LL2014 | 5.85
NA75_15 | 73.97 | 15.83 | 10.2 | 0 | 1100.8 | 1190 | 9.98 | see ref. In LL2014 | 5.85
NA75_15 | 73.97 | 15.83 | 10.2 | 0 | 1100.8 | 1200 | 9.77 | see ref. In LL2014 | 5.85
NA75_15 | 73.97 | 15.83 | 10.2 | 0 | 1100.8 | 1210 | 9.56 | see ref. In LL2014 | 5.85
NA75_15 | 73.97 | 15.83 | 10.2 | 0 | 1100.8 | 1220 | 9.36 | see ref. In LL2014 | 5.85
NA75_15 | 73.97 | 15.83 | 10.2 | 0 | 1100.8 | 1230 | 9.16 | see ref. In LL2014 | 5.85
NA75_15 | 73.97 | 15.83 | 10.2 | 0 | 1100.8 | 1573 | 4.731 | see ref. In LL2014 | 5.85
NA75_15 | 73.97 | 15.83 | 10.2 | 0 | 1100.8 | 1622 | 4.286 | see ref. In LL2014 | 5.85
NA75_15 | 73.97 | 15.83 | 10.2 | 0 | 1100.8 | 1672 | 3.88 | see ref. In LL2014 | 5.85
NA75_15 | 73.97 | 15.83 | 10.2 | 0 | 1100.8 | 1721 | 3.508 | see ref. In LL2014 | 5.85
NA75_15 | 73.97 | 15.83 | 10.2 | 0 | 1100.8 | 1770 | 3.17 | see ref. In LL2014 | 5.85
NA75_15 | 73.97 | 15.83 | 10.2 | 0 | 1100.8 | 1820 | 2.854 | see ref. In LL2014 | 5.85
NA75_15 | 73.97 | 15.83 | 10.2 | 0 | 1100.8 | 1869 | 2.566 | see ref. In LL2014 | 5.85
NA75_16 | 75.16 | 16.08 | 8.76 | 0 | 1102.4 | 1080 | 12.57 | LL2014 | 5.73
NA75_16 | 75.16 | 16.08 | 8.76 | 0 | 1102.4 | 1090 | 12.31 | LL2014 | 5.73
NA75_16 | 75.16 | 16.08 | 8.76 | 0 | 1102.4 | 1100 | 12.06 | LL2014 | 5.73
NA75_16 | 75.16 | 16.08 | 8.76 | 0 | 1102.4 | 1110 | 11.81 | LL2014 | 5.73
NA75_16 | 75.16 | 16.08 | 8.76 | 0 | 1102.4 | 1120 | 11.57 | LL2014 | 5.73
NA75_16 | 75.16 | 16.08 | 8.76 | 0 | 1102.4 | 1130 | 11.33 | LL2014 | 5.73
NA75_16 | 75.16 | 16.08 | 8.76 | 0 | 1102.4 | 1140 | 11.09 | LL2014 | 5.73
NA75_16 | 75.16 | 16.08 | 8.76 | 0 | 1102.4 | 1150 | 10.86 | LL2014 | 5.73
NA75_16 | 75.16 | 16.08 | 8.76 | 0 | 1102.4 | 1160 | 10.63 | LL2014 | 5.73
NA75_16 | 75.16 | 16.08 | 8.76 | 0 | 1102.4 | 1170 | 10.41 | LL2014 | 5.73
NA75_16 | 75.16 | 16.08 | 8.76 | 0 | 1102.4 | 1180 | 10.19 | LL2014 | 5.73
NA75_16 | 75.16 | 16.08 | 8.76 | 0 | 1102.4 | 1190 | 9.98 | LL2014 | 5.73
NA75_16 | 75.16 | 16.08 | 8.76 | 0 | 1102.4 | 1200 | 9.76 | LL2014 | 5.73
NA75_16 | 75.16 | 16.08 | 8.76 | 0 | 1102.4 | 1210 | 9.56 | LL2014 | 5.73
NA75_16 | 75.16 | 16.08 | 8.76 | 0 | 1102.4 | 1220 | 9.35 | LL2014 | 5.73
NA75_16 | 75.16 | 16.08 | 8.76 | 0 | 1102.4 | 1230 | 9.15 | LL2014 | 5.73
NA75_16 | 75.16 | 16.08 | 8.76 | 0 | 1102.4 | 1843 | 2.738 | LL2014 | 5.73
NA75_16 | 75.16 | 16.08 | 8.76 | 0 | 1102.4 | 1853 | 2.683 | LL2014 | 5.73
NA75_16 | 75.16 | 16.08 | 8.76 | 0 | 1102.4 | 1863 | 2.628 | LL2014 | 5.73
NA75_16 | 75.16 | 16.08 | 8.76 | 0 | 1102.4 | 1873 | 2.574 | LL2014 | 5.73
NA75_16 | 75.16 | 16.08 | 8.76 | 0 | 1102.4 | 1883 | 2.521 | LL2014 | 5.73
NA75_16 | 75.16 | 16.08 | 8.76 | 0 | 1102.4 | 1893 | 2.468 | LL2014 | 5.73
NA75_16 | 75.16 | 16.08 | 8.76 | 0 | 1102.4 | 1903 | 2.415 | LL2014 | 5.73
NA75_16 | 75.16 | 16.08 | 8.76 | 0 | 1102.4 | 1913 | 2.363 | LL2014 | 5.73
NA75_16 | 75.16 | 16.08 | 8.76 | 0 | 1102.4 | 1923 | 2.261 | LL2014 | 5.73
NA75_16 | 75.16 | 16.08 | 8.76 | 0 | 1102.4 | 1933 | 2.211 | LL2014 | 5.73
NA75_16 | 75.16 | 16.08 | 8.76 | 0 | 1102.4 | 1943 | 2.161 | LL2014 | 5.73
Urbain n_20 | 93.8 | 6.2 | 0 | 0 | 0 | 2276.2 | 2 | U1882
Urbain n_20 | 93.8 | 6.2 | 0 | 0 | 0 | 2226.2 | 2.23 | U1882
Urbain n_20 | 93.8 | 6.2 | 0 | 0 | 0 | 2176.2 | 2.48 | U1882
Urbain n_20 | 93.8 | 6.2 | 0 | 0 | 0 | 2126.2 | 2.73 | U1882
Urbain n_20 | 93.8 | 6.2 | 0 | 0 | 0 | 2076.2 | 3.02 | U1882
Urbain n_20 | 93.8 | 6.2 | 0 | 0 | 0 | 2026.2 | 3.29 | U1882
Urbain n_20 | 93.8 | 6.2 | 0 | 0 | 0 | 1976.2 | 3.59 | U1882
Urbain n_20 | 93.8 | 6.2 | 0 | 0 | 0 | 1926.2 | 3.9 | U1882
Urbain n_21 | 79.8 | 20.2 | 0 | 0 | 0 | 2275.2 | 0.43 | U1882
Urbain n_21 | 79.8 | 20.2 | 0 | 0 | 0 | 2226.2 | 0.59 | U1882
Urbain n_21 | 79.8 | 20.2 | 0 | 0 | 0 | 2176.2 | 0.75 | U1882
Urbain n_21 | 79.8 | 20.2 | 0 | 0 | 0 | 2126.2 | 0.93 | U1882
Urbain n_21 | 79.8 | 20.2 | 0 | 0 | 0 | 2076.2 | 1.11 | U1882
Urbain n_21 | 79.8 | 20.2 | 0 | 0 | 0 | 2026.2 | 1.3 | U1882
Urbain n_21 | 79.8 | 20.2 | 0 | 0 | 0 | 1976.2 | 1.5 | U1882
Urbain n_21 | 79.8 | 20.2 | 0 | 0 | 0 | 1926.2 | 1.72 | U1882
Urbain n_22 | 50 | 50 | 0 | 0 | 0 | 2323.2 | -0.86 | U1882
Urbain n_22 | 50 | 50 | 0 | 0 | 0 | 2278.2 | -0.78 | U1882
Urbain n_22 | 50 | 50 | 0 | 0 | 0 | 2228.2 | -0.67 | U1882
Urbain n_22 | 50 | 50 | 0 | 0 | 0 | 2177.2 | -0.56 | U1882
Urbain n_22 | 50 | 50 | 0 | 0 | 0 | 2155.2 | -0.52 | U1882
Urbain n_22 | 50 | 50 | 0 | 0 | 0 | 2153.2 | -0.51 | U1882
Urbain n_22 | 50 | 50 | 0 | 0 | 0 | 2145.2 | -0.49 | U1882
Urbain n_22 | 50 | 50 | 0 | 0 | 0 | 2126.2 | -0.45 | U1882
Urbain n_23 | 30 | 70 | 0 | 0 | 0 | 2477.2 | -1.35 | U1882
Urbain n_23 | 30 | 70 | 0 | 0 | 0 | 2427.2 | -1.29 | U1882
Urbain n_23 | 30 | 70 | 0 | 0 | 0 | 2376.2 | -1.22 | U1882
Urbain n_23 | 30 | 70 | 0 | 0 | 0 | 2326.2 | -1.15 | U1882
Urbain n_23 | 30 | 70 | 0 | 0 | 0 | 2276.2 | -1.07 | U1882
Urbain n_23 | 30 | 70 | 0 | 0 | 0 | 2226.2 | -0.99 | U1882
Urbain n_23 | 30 | 70 | 0 | 0 | 0 | 2176.2 | -0.9 | U1882
Urbain n_23 | 30 | 70 | 0 | 0 | 0 | 2126.2 | -0.82 | U1882
Urbain n_47 | 68.8 | 15.6 | 10.8 | 4.8 | 0 | 1928.2 | 2.13 | U1882
Urbain n_47 | 68.8 | 15.6 | 10.8 | 4.8 | 0 | 1912.2 | 2.31 | U1882
Urbain n_47 | 68.8 | 15.6 | 10.8 | 4.8 | 0 | 1906.2 | 2.3 | U1882
Urbain n_47 | 68.8 | 15.6 | 10.8 | 4.8 | 0 | 1901.2 | 2.32 | U1882
Urbain n_47 | 68.8 | 15.6 | 10.8 | 4.8 | 0 | 1887.2 | 2.32 | U1882
Urbain n_47 | 68.8 | 15.6 | 10.8 | 4.8 | 0 | 1868.2 | 2.48 | U1882
Urbain n_47 | 68.8 | 15.6 | 10.8 | 4.8 | 0 | 1851.2 | 2.65 | U1882
Urbain n_47 | 68.8 | 15.6 | 10.8 | 4.8 | 0 | 1839.2 | 2.73 | U1882
Urbain n_47 | 68.8 | 15.6 | 10.8 | 4.8 | 0 | 1821.2 | 2.8 | U1882
Urbain n_47 | 68.8 | 15.6 | 10.8 | 4.8 | 0 | 1820.2 | 2.75 | U1882
Urbain n_47 | 68.8 | 15.6 | 10.8 | 4.8 | 0 | 1808.2 | 2.89 | U1882
Urbain n_47 | 68.8 | 15.6 | 10.8 | 4.8 | 0 | 1796.2 | 2.92 | U1882
Urbain n_47 | 68.8 | 15.6 | 10.8 | 4.8 | 0 | 1784.2 | 3 | U1882
Urbain n_47 | 68.8 | 15.6 | 10.8 | 4.8 | 0 | 1768.2 | 3.09 | U1882
Urbain n_47 | 68.8 | 15.6 | 10.8 | 4.8 | 0 | 1762.2 | 3.14 | U1882
N50.29R | 50.4 | 19.8 | 29.8 | 0 | 0 | 1773 | 1.45 | R1966
N50.29R | 50.4 | 19.8 | 29.8 | 0 | 0 | 1783 | 1.41 | R1966
N50.29R | 50.4 | 19.8 | 29.8 | 0 | 0 | 1793 | 1.37 | R1966
N50.29R | 50.4 | 19.8 | 29.8 | 0 | 0 | 1803 | 1.34 | R1966
N50.29R | 50.4 | 19.8 | 29.8 | 0 | 0 | 1813 | 1.3 | R1966
N50.29R | 50.4 | 19.8 | 29.8 | 0 | 0 | 1823 | 1.26 | R1966
N50.29R | 50.4 | 19.8 | 29.8 | 0 | 0 | 1833 | 1.22 | R1966
N50.29R | 50.4 | 19.8 | 29.8 | 0 | 0 | 1843 | 1.18 | R1966
N50.29R | 50.4 | 19.8 | 29.8 | 0 | 0 | 1853 | 1.15 | R1966
N50.29R | 50.4 | 19.8 | 29.8 | 0 | 0 | 1863 | 1.11 | R1966
N50.29R | 50.4 | 19.8 | 29.8 | 0 | 0 | 1873 | 1.07 | R1966
N50.29R | 50.4 | 19.8 | 29.8 | 0 | 0 | 1883 | 1.04 | R1966
N50.29R | 50.4 | 19.8 | 29.8 | 0 | 0 | 1893 | 1 | R1966
N50.35R | 50 | 14.9 | 35.1 | 0 | 0 | 1583 | 1.54 | R1966
N50.35R | 50 | 14.9 | 35.1 | 0 | 0 | 1593 | 1.5 | R1966
N50.35R | 50 | 14.9 | 35.1 | 0 | 0 | 1603 | 1.45 | R1966
N50.35R | 50 | 14.9 | 35.1 | 0 | 0 | 1613 | 1.41 | R1966
N50.35R | 50 | 14.9 | 35.1 | 0 | 0 | 1623 | 1.37 | R1966
N50.35R | 50 | 14.9 | 35.1 | 0 | 0 | 1633 | 1.33 | R1966
N50.35R | 50 | 14.9 | 35.1 | 0 | 0 | 1643 | 1.29 | R1966
N50.35R | 50 | 14.9 | 35.1 | 0 | 0 | 1653 | 1.25 | R1966
N50.35R | 50 | 14.9 | 35.1 | 0 | 0 | 1663 | 1.21 | R1966
N50.35R | 50 | 14.9 | 35.1 | 0 | 0 | 1673 | 1.18 | R1966
N50.35R | 50 | 14.9 | 35.1 | 0 | 0 | 1683 | 1.14 | R1966
N50.35R | 50 | 14.9 | 35.1 | 0 | 0 | 1693 | 1.1 | R1966
N50.35R | 50 | 14.9 | 35.1 | 0 | 0 | 1703 | 1.06 | R1966
N50.35R | 50 | 14.9 | 35.1 | 0 | 0 | 1713 | 1.03 | R1966
N50.35R | 50 | 14.9 | 35.1 | 0 | 0 | 1723 | 0.99 | R1966
N50.35R | 50 | 14.9 | 35.1 | 0 | 0 | 1733 | 0.96 | R1966
N50.35R | 50 | 14.9 | 35.1 | 0 | 0 | 1743 | 0.92 | R1966
N50.35R | 50 | 14.9 | 35.1 | 0 | 0 | 1753 | 0.89 | R1966
N50.35R | 50 | 14.9 | 35.1 | 0 | 0 | 1763 | 0.85 | R1966
N50.35R | 50 | 14.9 | 35.1 | 0 | 0 | 1773 | 0.82 | R1966
N49.23R | 49.3 | 27.7 | 23 | 0 | 0 | 1813 | 1.66 | R1966
N49.23R | 49.3 | 27.7 | 23 | 0 | 0 | 1823 | 1.61 | R1966
N49.23R | 49.3 | 27.7 | 23 | 0 | 0 | 1833 | 1.55 | R1966
N49.23R | 49.3 | 27.7 | 23 | 0 | 0 | 1843 | 1.5 | R1966
N49.23R | 49.3 | 27.7 | 23 | 0 | 0 | 1853 | 1.46 | R1966
N49.23R | 49.3 | 27.7 | 23 | 0 | 0 | 1863 | 1.41 | R1966
N49.23R | 49.3 | 27.7 | 23 | 0 | 0 | 1873 | 1.36 | R1966
N49.23R | 49.3 | 27.7 | 23 | 0 | 0 | 1883 | 1.31 | R1966
N49.23R | 49.3 | 27.7 | 23 | 0 | 0 | 1893 | 1.26 | R1966
N49.23R | 49.3 | 27.7 | 23 | 0 | 0 | 1903 | 1.22 | R1966
N49.23R | 49.3 | 27.7 | 23 | 0 | 0 | 1913 | 1.17 | R1966
N49.23R | 49.3 | 27.7 | 23 | 0 | 0 | 1923 | 1.12 | R1966
N56.22R | 55.8 | 22.1 | 22.1 | 0 | 0 | 1753 | 2.3 | R1966
N56.22R | 55.8 | 22.1 | 22.1 | 0 | 0 | 1763 | 2.25 | R1966
N56.22R | 55.8 | 22.1 | 22.1 | 0 | 0 | 1773 | 2.19 | R1966
N56.22R | 55.8 | 22.1 | 22.1 | 0 | 0 | 1783 | 2.14 | R1966
N56.22R | 55.8 | 22.1 | 22.1 | 0 | 0 | 1793 | 2.09 | R1966
N56.22R | 55.8 | 22.1 | 22.1 | 0 | 0 | 1803 | 2.03 | R1966
N56.22R | 55.8 | 22.1 | 22.1 | 0 | 0 | 1813 | 1.98 | R1966
N56.22R | 55.8 | 22.1 | 22.1 | 0 | 0 | 1823 | 1.93 | R1966
N56.22R | 55.8 | 22.1 | 22.1 | 0 | 0 | 1833 | 1.88 | R1966
N56.22R | 55.8 | 22.1 | 22.1 | 0 | 0 | 1843 | 1.83 | R1966
N56.22R | 55.8 | 22.1 | 22.1 | 0 | 0 | 1853 | 1.78 | R1966
N56.22R | 55.8 | 22.1 | 22.1 | 0 | 0 | 1863 | 1.73 | R1966
N56.22R | 55.8 | 22.1 | 22.1 | 0 | 0 | 1873 | 1.68 | R1966
N56.22R | 55.8 | 22.1 | 22.1 | 0 | 0 | 1883 | 1.63 | R1966
N56.22R | 55.8 | 22.1 | 22.1 | 0 | 0 | 1893 | 1.58 | R1966
N56.22R | 55.8 | 22.1 | 22.1 | 0 | 0 | 1903 | 1.54 | R1966
N60.34R | 60.1 | 6 | 33.9 | 0 | 0 | 1483 | 1.41 | R1966
N60.34R | 60.1 | 6 | 33.9 | 0 | 0 | 1493 | 1.37 | R1966
N60.34R | 60.1 | 6 | 33.9 | 0 | 0 | 1503 | 1.33 | R1966
N60.34R | 60.1 | 6 | 33.9 | 0 | 0 | 1513 | 1.29 | R1966
N60.34R | 60.1 | 6 | 33.9 | 0 | 0 | 1523 | 1.25 | R1966
N60.34R | 60.1 | 6 | 33.9 | 0 | 0 | 1533 | 1.22 | R1966
N60.34R | 60.1 | 6 | 33.9 | 0 | 0 | 1543 | 1.18 | R1966
N60.34R | 60.1 | 6 | 33.9 | 0 | 0 | 1553 | 1.14 | R1966
N60.34R | 60.1 | 6 | 33.9 | 0 | 0 | 1563 | 1.1 | R1966
N60.34R | 60.1 | 6 | 33.9 | 0 | 0 | 1573 | 1.07 | R1966
N60.34R | 60.1 | 6 | 33.9 | 0 | 0 | 1583 | 1.03 | R1966
N60.34R | 60.1 | 6 | 33.9 | 0 | 0 | 1593 | 0.99 | R1966
N60.34R | 60.1 | 6 | 33.9 | 0 | 0 | 1603 | 0.96 | R1966
N60.34R | 60.1 | 6 | 33.9 | 0 | 0 | 1613 | 0.92 | R1966
N60.34R | 60.1 | 6 | 33.9 | 0 | 0 | 1623 | 0.89 | R1966
N60.34R | 60.1 | 6 | 33.9 | 0 | 0 | 1633 | 0.85 | R1966
N60.34R | 60.1 | 6 | 33.9 | 0 | 0 | 1643 | 0.82 | R1966
N60.34R | 60.1 | 6 | 33.9 | 0 | 0 | 1653 | 0.79 | R1966
N60.34R | 60.1 | 6 | 33.9 | 0 | 0 | 1663 | 0.75 | R1966
N60.34R | 60.1 | 6 | 33.9 | 0 | 0 | 1673 | 0.72 | R1966
N60.34R | 60.1 | 6 | 33.9 | 0 | 0 | 1683 | 0.69 | R1966
N60.34R | 60.1 | 6 | 33.9 | 0 | 0 | 1693 | 0.66 | R1966
N60.34R | 60.1 | 6 | 33.9 | 0 | 0 | 1703 | 0.63 | R1966
N60.34R | 60.1 | 6 | 33.9 | 0 | 0 | 1713 | 0.6 | R1966
N60.34R | 60.1 | 6 | 33.9 | 0 | 0 | 1723 | 0.57 | R1966
N60.34R | 60.1 | 6 | 33.9 | 0 | 0 | 1733 | 0.53 | R1966
N60.34R | 60.1 | 6 | 33.9 | 0 | 0 | 1743 | 0.5 | R1966
N60.24R | 60 | 16 | 24 | 0 | 0 | 1673 | 2.12 | R1966
N60.24R | 60 | 16 | 24 | 0 | 0 | 1683 | 2.07 | R1966
N60.24R | 60 | 16 | 24 | 0 | 0 | 1693 | 2.03 | R1966
N60.24R | 60 | 16 | 24 | 0 | 0 | 1703 | 1.99 | R1966
N60.24R | 60 | 16 | 24 | 0 | 0 | 1713 | 1.95 | R1966
N60.24R | 60 | 16 | 24 | 0 | 0 | 1723 | 1.91 | R1966
N60.24R | 60 | 16 | 24 | 0 | 0 | 1733 | 1.87 | R1966
N60.24R | 60 | 16 | 24 | 0 | 0 | 1743 | 1.83 | R1966
N60.24R | 60 | 16 | 24 | 0 | 0 | 1753 | 1.79 | R1966
N60.24R | 60 | 16 | 24 | 0 | 0 | 1763 | 1.76 | R1966
N60.24R | 60 | 16 | 24 | 0 | 0 | 1773 | 1.72 | R1966
N60.24R | 60 | 16 | 24 | 0 | 0 | 1783 | 1.68 | R1966
N60.24R | 60 | 16 | 24 | 0 | 0 | 1793 | 1.64 | R1966
N60.24R | 60 | 16 | 24 | 0 | 0 | 1803 | 1.61 | R1966
N60.24R | 60 | 16 | 24 | 0 | 0 | 1813 | 1.57 | R1966
N60.24R | 60 | 16 | 24 | 0 | 0 | 1823 | 1.54 | R1966
N60.24R | 60 | 16 | 24 | 0 | 0 | 1833 | 1.5 | R1966
N60.24R | 60 | 16 | 24 | 0 | 0 | 1843 | 1.47 | R1966
N60.24R | 60 | 16 | 24 | 0 | 0 | 1853 | 1.43 | R1966
N60.24R | 60 | 16 | 24 | 0 | 0 | 1863 | 1.4 | R1966
N60.24R | 60 | 16 | 24 | 0 | 0 | 1873 | 1.36 | R1966
NS6020R | 60 | 20 | 20 | 0 | 0 | 1793 | 2.35 | R1966
NS6020R | 60 | 20 | 20 | 0 | 0 | 1803 | 2.3 | R1966
NS6020R | 60 | 20 | 20 | 0 | 0 | 1813 | 2.24 | R1966
NS6020R | 60 | 20 | 20 | 0 | 0 | 1823 | 2.19 | R1966
NS6020R | 60 | 20 | 20 | 0 | 0 | 1833 | 2.14 | R1966
NS6020R | 60 | 20 | 20 | 0 | 0 | 1843 | 2.08 | R1966
NS6020R | 60 | 20 | 20 | 0 | 0 | 1853 | 2.03 | R1966
NS6020R | 60 | 20 | 20 | 0 | 0 | 1863 | 1.98 | R1966
NS6020R | 60 | 20 | 20 | 0 | 0 | 1873 | 1.93 | R1966
NS6020R | 60 | 20 | 20 | 0 | 0 | 1883 | 1.88 | R1966
NS6020R | 60 | 20 | 20 | 0 | 0 | 1893 | 1.83 | R1966
NS6020R | 60 | 20 | 20 | 0 | 0 | 1903 | 1.78 | R1966
NS6020R | 60 | 20 | 20 | 0 | 0 | 1913 | 1.73 | R1966
N60.18R | 60.2 | 21.3 | 18.5 | 0 | 0 | 1803 | 2.21 | R1966
N60.18R | 60.2 | 21.3 | 18.5 | 0 | 0 | 1813 | 2.16 | R1966
N60.18R | 60.2 | 21.3 | 18.5 | 0 | 0 | 1823 | 2.11 | R1966
N60.18R | 60.2 | 21.3 | 18.5 | 0 | 0 | 1833 | 2.06 | R1966
N60.18R | 60.2 | 21.3 | 18.5 | 0 | 0 | 1843 | 2.01 | R1966
N60.18R | 60.2 | 21.3 | 18.5 | 0 | 0 | 1853 | 1.96 | R1966
N60.18R | 60.2 | 21.3 | 18.5 | 0 | 0 | 1863 | 1.91 | R1966
N60.18R | 60.2 | 21.3 | 18.5 | 0 | 0 | 1873 | 1.86 | R1966
N60.18R | 60.2 | 21.3 | 18.5 | 0 | 0 | 1883 | 1.81 | R1966
N60.18R | 60.2 | 21.3 | 18.5 | 0 | 0 | 1893 | 1.77 | R1966
N60.18R | 60.2 | 21.3 | 18.5 | 0 | 0 | 1903 | 1.72 | R1966
N60.18R | 60.2 | 21.3 | 18.5 | 0 | 0 | 1913 | 1.67 | R1966
N60.18R | 60.2 | 21.3 | 18.5 | 0 | 0 | 1923 | 1.63 | R1966
N60.17R | 60 | 23 | 17 | 0 | 0 | 1823 | 2 | R1966
N60.17R | 60 | 23 | 17 | 0 | 0 | 1833 | 1.95 | R1966
N60.17R | 60 | 23 | 17 | 0 | 0 | 1843 | 1.9 | R1966
N60.17R | 60 | 23 | 17 | 0 | 0 | 1853 | 1.85 | R1966
N60.17R | 60 | 23 | 17 | 0 | 0 | 1863 | 1.81 | R1966
N60.17R | 60 | 23 | 17 | 0 | 0 | 1873 | 1.76 | R1966
N60.17R | 60 | 23 | 17 | 0 | 0 | 1883 | 1.71 | R1966
N60.17R | 60 | 23 | 17 | 0 | 0 | 1893 | 1.67 | R1966
N60.17R | 60 | 23 | 17 | 0 | 0 | 1903 | 1.62 | R1966
N60.17R | 60 | 23 | 17 | 0 | 0 | 1913 | 1.58 | R1966
N60.17R | 60 | 23 | 17 | 0 | 0 | 1923 | 1.53 | R1966
N60.17R | 60 | 23 | 17 | 0 | 0 | 1933 | 1.49 | R1966
N67.28R | 67.2 | 4.9 | 27.9 | 0 | 0 | 1573 | 1.36 | R1966
N67.28R | 67.2 | 4.9 | 27.9 | 0 | 0 | 1583 | 1.32 | R1966
N67.28R | 67.2 | 4.9 | 27.9 | 0 | 0 | 1593 | 1.29 | R1966
N67.28R | 67.2 | 4.9 | 27.9 | 0 | 0 | 1603 | 1.25 | R1966
N67.28R | 67.2 | 4.9 | 27.9 | 0 | 0 | 1613 | 1.22 | R1966
N67.28R | 67.2 | 4.9 | 27.9 | 0 | 0 | 1623 | 1.19 | R1966
N67.28R | 67.2 | 4.9 | 27.9 | 0 | 0 | 1633 | 1.16 | R1966
N67.28R | 67.2 | 4.9 | 27.9 | 0 | 0 | 1643 | 1.12 | R1966
N67.28R | 67.2 | 4.9 | 27.9 | 0 | 0 | 1653 | 1.09 | R1966
N67.28R | 67.2 | 4.9 | 27.9 | 0 | 0 | 1663 | 1.06 | R1966
N67.28R | 67.2 | 4.9 | 27.9 | 0 | 0 | 1673 | 1.03 | R1966
N67.28R | 67.2 | 4.9 | 27.9 | 0 | 0 | 1683 | 1 | R1966
N67.28R | 67.2 | 4.9 | 27.9 | 0 | 0 | 1693 | 0.97 | R1966
N67.28R | 67.2 | 4.9 | 27.9 | 0 | 0 | 1703 | 0.94 | R1966
N67.28R | 67.2 | 4.9 | 27.9 | 0 | 0 | 1713 | 0.91 | R1966
N67.28R | 67.2 | 4.9 | 27.9 | 0 | 0 | 1723 | 0.88 | R1966
N67.28R | 67.2 | 4.9 | 27.9 | 0 | 0 | 1733 | 0.85 | R1966
N67.23R | 66.8 | 10.3 | 22.9 | 0 | 0 | 1523 | 2.23 | R1966
N67.23R | 66.8 | 10.3 | 22.9 | 0 | 0 | 1533 | 2.18 | R1966
N67.23R | 66.8 | 10.3 | 22.9 | 0 | 0 | 1543 | 2.14 | R1966
N67.23R | 66.8 | 10.3 | 22.9 | 0 | 0 | 1553 | 2.1 | R1966
N67.23R | 66.8 | 10.3 | 22.9 | 0 | 0 | 1563 | 2.06 | R1966
N67.23R | 66.8 | 10.3 | 22.9 | 0 | 0 | 1573 | 2.02 | R1966
N67.23R | 66.8 | 10.3 | 22.9 | 0 | 0 | 1583 | 1.98 | R1966
N67.23R | 66.8 | 10.3 | 22.9 | 0 | 0 | 1593 | 1.94 | R1966
N67.23R | 66.8 | 10.3 | 22.9 | 0 | 0 | 1603 | 1.9 | R1966
N67.23R | 66.8 | 10.3 | 22.9 | 0 | 0 | 1613 | 1.86 | R1966
N67.23R | 66.8 | 10.3 | 22.9 | 0 | 0 | 1623 | 1.83 | R1966
N67.23R | 66.8 | 10.3 | 22.9 | 0 | 0 | 1633 | 1.79 | R1966
N67.23R | 66.8 | 10.3 | 22.9 | 0 | 0 | 1643 | 1.75 | R1966
N67.23R | 66.8 | 10.3 | 22.9 | 0 | 0 | 1653 | 1.71 | R1966
N67.23R | 66.8 | 10.3 | 22.9 | 0 | 0 | 1663 | 1.68 | R1966
N67.23R | 66.8 | 10.3 | 22.9 | 0 | 0 | 1673 | 1.64 | R1966
N67.23R | 66.8 | 10.3 | 22.9 | 0 | 0 | 1683 | 1.61 | R1966
N67.23R | 66.8 | 10.3 | 22.9 | 0 | 0 | 1693 | 1.57 | R1966
N67.23R | 66.8 | 10.3 | 22.9 | 0 | 0 | 1703 | 1.54 | R1966
N67.23R | 66.8 | 10.3 | 22.9 | 0 | 0 | 1713 | 1.5 | R1966
N67.23R | 66.8 | 10.3 | 22.9 | 0 | 0 | 1723 | 1.47 | R1966
N67.23R | 66.8 | 10.3 | 22.9 | 0 | 0 | 1733 | 1.44 | R1966
N67.23R | 66.8 | 10.3 | 22.9 | 0 | 0 | 1743 | 1.4 | R1966
N67.23R | 66.8 | 10.3 | 22.9 | 0 | 0 | 1753 | 1.37 | R1966
N67.23R | 66.8 | 10.3 | 22.9 | 0 | 0 | 1763 | 1.34 | R1966
N67.23R | 66.8 | 10.3 | 22.9 | 0 | 0 | 1773 | 1.31 | R1966
N67.19R | 67.3 | 13.8 | 18.9 | 0 | 0 | 1733 | 2.29 | R1966
N67.19R | 67.3 | 13.8 | 18.9 | 0 | 0 | 1743 | 2.25 | R1966
N67.19R | 67.3 | 13.8 | 18.9 | 0 | 0 | 1753 | 2.2 | R1966
N67.19R | 67.3 | 13.8 | 18.9 | 0 | 0 | 1763 | 2.16 | R1966
N67.19R | 67.3 | 13.8 | 18.9 | 0 | 0 | 1773 | 2.12 | R1966
N67.19R | 67.3 | 13.8 | 18.9 | 0 | 0 | 1783 | 2.08 | R1966
N67.19R | 67.3 | 13.8 | 18.9 | 0 | 0 | 1793 | 2.04 | R1966
N67.19R | 67.3 | 13.8 | 18.9 | 0 | 0 | 1803 | 2.01 | R1966
N67.19R | 67.3 | 13.8 | 18.9 | 0 | 0 | 1813 | 1.97 | R1966
N67.19R | 67.3 | 13.8 | 18.9 | 0 | 0 | 1823 | 1.93 | R1966
N67.19R | 67.3 | 13.8 | 18.9 | 0 | 0 | 1833 | 1.89 | R1966
N67.19R | 67.3 | 13.8 | 18.9 | 0 | 0 | 1843 | 1.85 | R1966
N67.19R | 67.3 | 13.8 | 18.9 | 0 | 0 | 1853 | 1.82 | R1966
N67.19R | 67.3 | 13.8 | 18.9 | 0 | 0 | 1863 | 1.78 | R1966
N67.19R | 67.3 | 13.8 | 18.9 | 0 | 0 | 1873 | 1.75 | R1966
N67.19R | 67.3 | 13.8 | 18.9 | 0 | 0 | 1883 | 1.71 | R1966
N67.19R | 67.3 | 13.8 | 18.9 | 0 | 0 | 1893 | 1.67 | R1966
N67.19R | 67.3 | 13.8 | 18.9 | 0 | 0 | 1903 | 1.64 | R1966
N67.19R | 67.3 | 13.8 | 18.9 | 0 | 0 | 1913 | 1.6 | R1966
N67.15R | 67.1 | 17.9 | 15 | 0 | 0 | 1833 | 2.5 | R1966
N67.15R | 67.1 | 17.9 | 15 | 0 | 0 | 1843 | 2.45 | R1966
N67.15R | 67.1 | 17.9 | 15 | 0 | 0 | 1853 | 2.39 | R1966
N67.15R | 67.1 | 17.9 | 15 | 0 | 0 | 1863 | 2.34 | R1966
N67.15R | 67.1 | 17.9 | 15 | 0 | 0 | 1873 | 2.29 | R1966
N67.15R | 67.1 | 17.9 | 15 | 0 | 0 | 1883 | 2.23 | R1966
N67.15R | 67.1 | 17.9 | 15 | 0 | 0 | 1893 | 2.18 | R1966
N67.15R | 67.1 | 17.9 | 15 | 0 | 0 | 1903 | 2.13 | R1966
N67.15R | 67.1 | 17.9 | 15 | 0 | 0 | 1913 | 2.08 | R1966
N67.15R | 67.1 | 17.9 | 15 | 0 | 0 | 1923 | 2.03 | R1966
N67.15R | 67.1 | 17.9 | 15 | 0 | 0 | 1933 | 1.98 | R1966
N67.15R | 67.1 | 17.9 | 15 | 0 | 0 | 1943 | 1.93 | R1966
N67.15R | 67.1 | 17.9 | 15 | 0 | 0 | 1953 | 1.88 | R1966
N67.14R | 66.8 | 19.4 | 13.8 | 0 | 0 | 1813 | 2.43 | R1966
N67.14R | 66.8 | 19.4 | 13.8 | 0 | 0 | 1823 | 2.38 | R1966
N67.14R | 66.8 | 19.4 | 13.8 | 0 | 0 | 1833 | 2.32 | R1966
N67.14R | 66.8 | 19.4 | 13.8 | 0 | 0 | 1843 | 2.27 | R1966
N67.14R | 66.8 | 19.4 | 13.8 | 0 | 0 | 1853 | 2.22 | R1966
N67.14R | 66.8 | 19.4 | 13.8 | 0 | 0 | 1863 | 2.17 | R1966
N67.14R | 66.8 | 19.4 | 13.8 | 0 | 0 | 1873 | 2.12 | R1966
N67.14R | 66.8 | 19.4 | 13.8 | 0 | 0 | 1883 | 2.07 | R1966
N67.14R | 66.8 | 19.4 | 13.8 | 0 | 0 | 1893 | 2.02 | R1966
N67.14R | 66.8 | 19.4 | 13.8 | 0 | 0 | 1903 | 1.97 | R1966
N67.14R | 66.8 | 19.4 | 13.8 | 0 | 0 | 1913 | 1.92 | R1966
N67.14R | 66.8 | 19.4 | 13.8 | 0 | 0 | 1923 | 1.87 | R1966
N67.14R | 66.8 | 19.4 | 13.8 | 0 | 0 | 1933 | 1.82 | R1966
N67.14R | 66.8 | 19.4 | 13.8 | 0 | 0 | 1943 | 1.78 | R1966
N67.14R | 66.8 | 19.4 | 13.8 | 0 | 0 | 1953 | 1.73 | R1966
N67.14R | 66.8 | 19.4 | 13.8 | 0 | 0 | 1963 | 1.68 | R1966
N67.11R | 67.1 | 21.9 | 11 | 0 | 0 | 1853 | 1.9 | R1966
N67.11R | 67.1 | 21.9 | 11 | 0 | 0 | 1863 | 1.85 | R1966
N67.11R | 67.1 | 21.9 | 11 | 0 | 0 | 1873 | 1.8 | R1966
N67.11R | 67.1 | 21.9 | 11 | 0 | 0 | 1883 | 1.75 | R1966
N67.11R | 67.1 | 21.9 | 11 | 0 | 0 | 1893 | 1.7 | R1966
N67.11R | 67.1 | 21.9 | 11 | 0 | 0 | 1903 | 1.65 | R1966
N67.11R | 67.1 | 21.9 | 11 | 0 | 0 | 1913 | 1.6 | R1966
N67.11R | 67.1 | 21.9 | 11 | 0 | 0 | 1923 | 1.55 | R1966
N67.11R | 67.1 | 21.9 | 11 | 0 | 0 | 1933 | 1.51 | R1966
N67.11R | 67.1 | 21.9 | 11 | 0 | 0 | 1943 | 1.46 | R1966
N75.14 | 74.9 | 14 | 11.1 | 0 | 0 | 1843 | 2.74 | R1966
N75.14 | 74.9 | 14 | 11.1 | 0 | 0 | 1853 | 2.68 | R1966
N75.14 | 74.9 | 14 | 11.1 | 0 | 0 | 1863 | 2.63 | R1966
N75.14 | 74.9 | 14 | 11.1 | 0 | 0 | 1873 | 2.57 | R1966
N75.14 | 74.9 | 14 | 11.1 | 0 | 0 | 1883 | 2.52 | R1966
N75.14 | 74.9 | 14 | 11.1 | 0 | 0 | 1893 | 2.47 | R1966
N75.14 | 74.9 | 14 | 11.1 | 0 | 0 | 1903 | 2.42 | R1966
N75.14 | 74.9 | 14 | 11.1 | 0 | 0 | 1913 | 2.36 | R1966
N75.14 | 74.9 | 14 | 11.1 | 0 | 0 | 1923 | 2.31 | R1966
N75.14 | 74.9 | 14 | 11.1 | 0 | 0 | 1933 | 2.26 | R1966
N75.14 | 74.9 | 14 | 11.1 | 0 | 0 | 1943 | 2.21 | R1966
N75.14 | 74.9 | 14 | 11.1 | 0 | 0 | 1953 | 2.16 | R1966
KNS3_100 | 75 | 0 | 0 | 25 | 0 | 1673.15 | 1.128969 | Kim1997
KNS3_100 | 75 | 0 | 0 | 25 | 0 | 1573.15 | 1.494695 | Kim1997
KNS3_100 | 75 | 0 | 0 | 25 | 0 | 1473.15 | 1.906975 | Kim1997
KNS3_100 | 75 | 0 | 0 | 25 | 0 | 1373.15 | 2.399256 | Kim1997
KNS3_100 | 75 | 0 | 0 | 25 | 0 | 1273.15 | 2.978075 | Kim1997
KNS3_75 | 75 | 0 | 6.25 | 18.75 | 0 | 1673.15 | 0.9950112 | Kim1997
KNS3_75 | 75 | 0 | 6.25 | 18.75 | 0 | 1573.15 | 1.333952 | Kim1997
KNS3_75 | 75 | 0 | 6.25 | 18.75 | 0 | 1473.15 | 1.706086 | Kim1997
KNS3_75 | 75 | 0 | 6.25 | 18.75 | 0 | 1373.15 | 2.151493 | Kim1997
KNS3_75 | 75 | 0 | 6.25 | 18.75 | 0 | 1273.15 | 2.670014 | Kim1997
KNS3_50 | 75 | 0 | 12.5 | 12.5 | 0 | 1673.15 | 0.9682261 | Kim1997
KNS3_50 | 75 | 0 | 12.5 | 12.5 | 0 | 1573.15 | 1.273686 | Kim1997
KNS3_50 | 75 | 0 | 12.5 | 12.5 | 0 | 1473.15 | 1.632427 | Kim1997
KNS3_50 | 75 | 0 | 12.5 | 12.5 | 0 | 1373.15 | 2.057745 | Kim1997
KNS3_50 | 75 | 0 | 12.5 | 12.5 | 0 | 1273.15 | 2.56957 | Kim1997
KNS3_25 | 75 | 0 | 18.75 | 6.25 | 0 | 1673.15 | 0.9280484 | Kim1997
KNS3_25 | 75 | 0 | 18.75 | 6.25 | 0 | 1573.15 | 1.260293 | Kim1997
KNS3_25 | 75 | 0 | 18.75 | 6.25 | 0 | 1473.15 | 1.619034 | Kim1997
KNS3_25 | 75 | 0 | 18.75 | 6.25 | 0 | 1373.15 | 2.037657 | Kim1997
KNS3_25 | 75 | 0 | 18.75 | 6.25 | 0 | 1273.15 | 2.536088 | Kim1997
KNS3_0 | 75 | 0 | 25 | 0 | 0 | 1673.15 | 0.92132 | Kim1997
KNS3_0 | 75 | 0 | 25 | 0 | 0 | 1573.15 | 1.246901 | Kim1997
KNS3_0 | 75 | 0 | 25 | 0 | 0 | 1473.15 | 1.612338 | Kim1997
KNS3_0 | 75 | 0 | 25 | 0 | 0 | 1373.15 | 2.03096 | Kim1997
KNS3_0 | 75 | 0 | 25 | 0 | 0 | 1273.15 | 2.515999 | Kim1997
S70A5R25_100 | 70 | 5 | 0 | 25 | 0 | 1673.15 | 1.651786 | Kim1997
S70A5R25_100 | 70 | 5 | 0 | 25 | 0 | 1573.15 | 2.0625 | Kim1997
S70A5R25_100 | 70 | 5 | 0 | 25 | 0 | 1473.15 | 2.526786 | Kim1997
S70A5R25_100 | 70 | 5 | 0 | 25 | 0 | 1373.15 | 3.089286 | Kim1997
S70A5R25_100 | 70 | 5 | 0 | 25 | 0 | 1273.15 | 3.767857 | Kim1997
S70A5R25_75 | 70 | 5 | 6.25 | 18.75 | 0 | 1673.15 | 1.419643 | Kim1997
S70A5R25_75 | 70 | 5 | 6.25 | 18.75 | 0 | 1573.15 | 1.776786 | Kim1997
S70A5R25_75 | 70 | 5 | 6.25 | 18.75 | 0 | 1473.15 | 2.196429 | Kim1997
S70A5R25_75 | 70 | 5 | 6.25 | 18.75 | 0 | 1373.15 | 2.6875 | Kim1997
S70A5R25_75 | 70 | 5 | 6.25 | 18.75 | 0 | 1273.15 | 3.267857 | Kim1997
S70A5R25_50 | 70 | 5 | 12.5 | 12.5 | 0 | 1673.15 | 1.294643 | Kim1997
S70A5R25_50 | 70 | 5 | 12.5 | 12.5 | 0 | 1573.15 | 1.642857 | Kim1997
S70A5R25_50 | 70 | 5 | 12.5 | 12.5 | 0 | 1473.15 | 2.026786 | Kim1997
S70A5R25_50 | 70 | 5 | 12.5 | 12.5 | 0 | 1373.15 | 2.473214 | Kim1997
S70A5R25_50 | 70 | 5 | 12.5 | 12.5 | 0 | 1273.15 | 3.008929 | Kim1997
S70A5R25_25 | 70 | 5 | 18.75 | 6.25 | 0 | 1673.15 | 1.196429 | Kim1997
S70A5R25_25 | 70 | 5 | 18.75 | 6.25 | 0 | 1573.15 | 1.535714 | Kim1997
S70A5R25_25 | 70 | 5 | 18.75 | 6.25 | 0 | 1473.15 | 1.919643 | Kim1997
S70A5R25_25 | 70 | 5 | 18.75 | 6.25 | 0 | 1373.15 | 2.383929 | Kim1997
S70A5R25_25 | 70 | 5 | 18.75 | 6.25 | 0 | 1273.15 | 2.883929 | Kim1997
S70A5R25_0 | 70 | 5 | 25 | 0 | 0 | 1673.15 | 1.160714 | Kim1997
S70A5R25_0 | 70 | 5 | 25 | 0 | 0 | 1573.15 | 1.482143 | Kim1997
S70A5R25_0 | 70 | 5 | 25 | 0 | 0 | 1473.15 | 1.857143 | Kim1997
S70A5R25_0 | 70 | 5 | 25 | 0 | 0 | 1373.15 | 2.321429 | Kim1997
S70A5R25_0 | 70 | 5 | 25 | 0 | 0 | 1273.15 | 2.848214 | Kim1997
S67A7R25_100 | 67.5 | 7.5 | 0 | 25 | 0 | 1673.15 | 1.89005 | Kim1997
S67A7R25_100 | 67.5 | 7.5 | 0 | 25 | 0 | 1573.15 | 2.321366 | Kim1997
S67A7R25_100 | 67.5 | 7.5 | 0 | 25 | 0 | 1473.15 | 2.843095 | Kim1997
S67A7R25_100 | 67.5 | 7.5 | 0 | 25 | 0 | 1373.15 | 3.445188 | Kim1997
S67A7R25_100 | 67.5 | 7.5 | 0 | 25 | 0 | 1273.15 | 4.198002 | Kim1997
S67A7R25_75 | 67.5 | 7.5 | 6.25 | 18.75 | 0 | 1673.15 | 1.63814 | Kim1997
S67A7R25_75 | 67.5 | 7.5 | 6.25 | 18.75 | 0 | 1573.15 | 2.019078 | Kim1997
S67A7R25_75 | 67.5 | 7.5 | 6.25 | 18.75 | 0 | 1473.15 | 2.460229 | Kim1997
S67A7R25_75 | 67.5 | 7.5 | 6.25 | 18.75 | 0 | 1373.15 | 2.971642 | Kim1997
S67A7R25_75 | 67.5 | 7.5 | 6.25 | 18.75 | 0 | 1273.15 | 3.593451 | Kim1997
S67A7R25_50 | 67.5 | 7.5 | 12.5 | 12.5 | 0 | 1673.15 | 1.497083 | Kim1997
S67A7R25_50 | 67.5 | 7.5 | 12.5 | 12.5 | 0 | 1573.15 | 1.847796 | Kim1997
S67A7R25_50 | 67.5 | 7.5 | 12.5 | 12.5 | 0 | 1473.15 | 2.238569 | Kim1997
S67A7R25_50 | 67.5 | 7.5 | 12.5 | 12.5 | 0 | 1373.15 | 2.719731 | Kim1997
S67A7R25_50 | 67.5 | 7.5 | 12.5 | 12.5 | 0 | 1273.15 | 3.301263 | Kim1997
S67A7R25_25 | 67.5 | 7.5 | 18.75 | 6.25 | 0 | 1673.15 | 1.396329 | Kim1997
S67A7R25_25 | 67.5 | 7.5 | 18.75 | 6.25 | 0 | 1573.15 | 1.747041 | Kim1997
S67A7R25_25 | 67.5 | 7.5 | 18.75 | 6.25 | 0 | 1473.15 | 2.137814 | Kim1997
S67A7R25_25 | 67.5 | 7.5 | 18.75 | 6.25 | 0 | 1373.15 | 2.598826 | Kim1997
S67A7R25_25 | 67.5 | 7.5 | 18.75 | 6.25 | 0 | 1273.15 | 3.160207 | Kim1997
S67A7R25_0 | 67.5 | 7.5 | 25 | 0 | 0 | 1673.15 | 1.265348 | Kim1997
S67A7R25_0 | 67.5 | 7.5 | 25 | 0 | 0 | 1573.15 | 1.61606 | Kim1997
S67A7R25_0 | 67.5 | 7.5 | 25 | 0 | 0 | 1473.15 | 1.996758 | Kim1997
S67A7R25_0 | 67.5 | 7.5 | 25 | 0 | 0 | 1373.15 | 2.467845 | Kim1997
S67A7R25_0 | 67.5 | 7.5 | 25 | 0 | 0 | 1273.15 | 3.039301 | Kim1997
S65A10R25_100 | 65 | 10 | 0 | 25 | 0 | 1673.15 | 2.09799 | Kim1997
S65A10R25_100 | 65 | 10 | 0 | 25 | 0 | 1573.15 | 2.550251 | Kim1997
S65A10R25_100 | 65 | 10 | 0 | 25 | 0 | 1473.15 | 3.143216 | Kim1997
S65A10R25_100 | 65 | 10 | 0 | 25 | 0 | 1373.15 | 3.796482 | Kim1997
S65A10R25_100 | 65 | 10 | 0 | 25 | 0 | 1273.15 | 4.620603 | Kim1997
S65A10R25_75 | 65 | 10 | 6.25 | 18.75 | 0 | 1673.15 | 1.846734 | Kim1997
S65A10R25_75 | 65 | 10 | 6.25 | 18.75 | 0 | 1573.15 | 2.248744 | Kim1997
S65A10R25_75 | 65 | 10 | 6.25 | 18.75 | 0 | 1473.15 | 2.711055 | Kim1997
S65A10R25_75 | 65 | 10 | 6.25 | 18.75 | 0 | 1373.15 | 3.263819 | Kim1997
S65A10R25_75 | 65 | 10 | 6.25 | 18.75 | 0 | 1273.15 | 3.907035 | Kim1997
S65A10R25_50 | 65 | 10 | 12.5 | 12.5 | 0 | 1673.15 | 1.69598 | Kim1997
S65A10R25_50 | 65 | 10 | 12.5 | 12.5 | 0 | 1573.15 | 2.067839 | Kim1997
S65A10R25_50 | 65 | 10 | 12.5 | 12.5 | 0 | 1473.15 | 2.48995 | Kim1997
S65A10R25_50 | 65 | 10 | 12.5 | 12.5 | 0 | 1373.15 | 3.012563 | Kim1997
S65A10R25_50 | 65 | 10 | 12.5 | 12.5 | 0 | 1273.15 | 3.615578 | Kim1997
S65A10R25_25 | 65 | 10 | 18.75 | 6.25 | 0 | 1673.15 | 1.575377 | Kim1997
S65A10R25_25 | 65 | 10 | 18.75 | 6.25 | 0 | 1573.15 | 1.927136 | Kim1997
S65A10R25_25 | 65 | 10 | 18.75 | 6.25 | 0 | 1473.15 | 2.349246 | Kim1997
S65A10R25_25 | 65 | 10 | 18.75 | 6.25 | 0 | 1373.15 | 2.821608 | Kim1997
S65A10R25_25 | 65 | 10 | 18.75 | 6.25 | 0 | 1273.15 | 3.404523 | Kim1997
S65A10R25_0 | 65 | 10 | 25 | 0 | 0 | 1673.15 | 1.404523 | Kim1997
S65A10R25_0 | 65 | 10 | 25 | 0 | 0 | 1573.15 | 1.746231 | Kim1997
S65A10R25_0 | 65 | 10 | 25 | 0 | 0 | 1473.15 | 2.158291 | Kim1997
S65A10R25_0 | 65 | 10 | 25 | 0 | 0 | 1373.15 | 2.650754 | Kim1997
S65A10R25_0 | 65 | 10 | 25 | 0 | 0 | 1273.15 | 3.233668 | Kim1997
NA73_03 | 73.3 | 3.3 | 23.3 | 0 | 0 | 818.1113 | 9.425834 | T1970
NA73_03 | 73.3 | 3.3 | 23.3 | 0 | 0 | 816.1375 | 9.502956 | T1970
NA73_03 | 73.3 | 3.3 | 23.3 | 0 | 0 | 813.1714 | 9.583995 | T1970
NA73_03 | 73.3 | 3.3 | 23.3 | 0 | 0 | 799.6699 | 10.05456 | T1970
NA73_03 | 73.3 | 3.3 | 23.3 | 0 | 0 | 799.2026 | 10.08154 | T1970
NA73_03 | 73.3 | 3.3 | 23.3 | 0 | 0 | 779.8213 | 10.83358 | T1970
NA73_03 | 73.3 | 3.3 | 23.3 | 0 | 0 | 778.9164 | 10.86059 | T1970
NA73_03 | 73.3 | 3.3 | 23.3 | 0 | 0 | 745.4759 | 12.41835 | T1970
NA73_03 | 73.3 | 3.3 | 23.3 | 0 | 0 | 745.5041 | 12.46839 | T1970
NA71_07 | 71.4 | 7.1 | 21.4 | 0 | 0 | 896.0463 | 8.7936 | T1970
NA71_07 | 71.4 | 7.1 | 21.4 | 0 | 0 | 895.4783 | 8.843675 | T1970
NA71_07 | 71.4 | 7.1 | 21.4 | 0 | 0 | 869.9552 | 9.449509 | T1970
NA71_07 | 71.4 | 7.1 | 21.4 | 0 | 0 | 871.1462 | 9.503331 | T1970
NA71_07 | 71.4 | 7.1 | 21.4 | 0 | 0 | 837.6454 | 10.61018 | T1970
NA71_07 | 71.4 | 7.1 | 21.4 | 0 | 0 | 817.8573 | 11.30053 | T1970
NA71_07 | 71.4 | 7.1 | 21.4 | 0 | 0 | 817.8834 | 11.33902 | T1970
NA71_07 | 71.4 | 7.1 | 21.4 | 0 | 0 | 802.3739 | 11.97139 | T1970
NA71_07 | 71.4 | 7.1 | 21.4 | 0 | 0 | 802.8475 | 11.94826 | T1970
NA70_10 | 69.7 | 10.6 | 19.7 | 0 | 0 | 922.8231 | 9.311821 | T1970
NA70_10 | 69.7 | 10.6 | 19.7 | 0 | 0 | 922.2041 | 9.342649 | T1970
NA70_10 | 69.7 | 10.6 | 19.7 | 0 | 0 | 892.9102 | 10.16803 | T1970
NA70_10 | 69.7 | 10.6 | 19.7 | 0 | 0 | 895.3669 | 10.20638 | T1970
NA70_10 | 69.7 | 10.6 | 19.7 | 0 | 0 | 868.2492 | 10.96629 | T1970
NA70_10 | 69.7 | 10.6 | 19.7 | 0 | 0 | 842.9719 | 12.06878 | T1970
NA70_10 | 69.7 | 10.6 | 19.7 | 0 | 0 | 841.9257 | 12.11119 | T1970
NA68_14 | 67.7 | 14.5 | 17.7 | 0 | 0 | 1040.958 | 9.406384 | T1970
NA68_14 | 67.7 | 14.5 | 17.7 | 0 | 0 | 1038.536 | 9.441129 | T1970
NA68_14 | 67.7 | 14.5 | 17.7 | 0 | 0 | 1000.011 | 10.26273 | T1970
NA68_14 | 67.7 | 14.5 | 17.7 | 0 | 0 | 1002.303 | 10.27417 | T1970
NA68_14 | 67.7 | 14.5 | 17.7 | 0 | 0 | 1003.888 | 10.33184 | T1970
NA68_14 | 67.7 | 14.5 | 17.7 | 0 | 0 | 989.0883 | 10.59427 | T1970
NA68_14 | 67.7 | 14.5 | 17.7 | 0 | 0 | 991.3615 | 10.63651 | T1970
NA68_14 | 67.7 | 14.5 | 17.7 | 0 | 0 | 953.4806 | 11.51214 | T1970
NA68_14 | 67.7 | 14.5 | 17.7 | 0 | 0 | 955.5681 | 11.52743 | T1970
NA66_16 | 66.7 | 16.7 | 16.7 | 0 | 0 | 1197.076 | 8.780997 | T1970
NA66_16 | 66.7 | 16.7 | 16.7 | 0 | 0 | 1197.143 | 8.827188 | T1970
NA66_16 | 66.7 | 16.7 | 16.7 | 0 | 0 | 1144.469 | 9.814372 | T1970
NA66_16 | 66.7 | 16.7 | 16.7 | 0 | 0 | 1143.553 | 9.872145 | T1970
NA66_16 | 66.7 | 16.7 | 16.7 | 0 | 0 | 1117.055 | 10.36196 | T1970
NA66_16 | 66.7 | 16.7 | 16.7 | 0 | 0 | 1116.182 | 10.41973 | T1970
NA66_16 | 66.7 | 16.7 | 16.7 | 0 | 0 | 1091.02 | 10.99037 | T1970
NA66_16 | 66.7 | 16.7 | 16.7 | 0 | 0 | 1088.424 | 11.07901 | T1970
NA66_16 | 66.7 | 16.7 | 16.7 | 0 | 0 | 1081.465 | 11.23325 | T1970
NA66_16 | 66.7 | 16.7 | 16.7 | 0 | 0 | 1075.538 | 11.4452 | T1970
NA64_21 | 64.3 | 21.4 | 14.3 | 0 | 0 | 1195.245 | 9.01587 | T1970
NA64_21 | 64.3 | 21.4 | 14.3 | 0 | 0 | 1195.295 | 9.050514 | T1970
NA64_21 | 64.3 | 21.4 | 14.3 | 0 | 0 | 1139.246 | 10.35347 | T1970
NA64_21 | 64.3 | 21.4 | 14.3 | 0 | 0 | 1118.679 | 10.89697 | T1970
NA64_21 | 64.3 | 21.4 | 14.3 | 0 | 0 | 1116.837 | 10.93938 | T1970
NA64_21 | 64.3 | 21.4 | 14.3 | 0 | 0 | 1100.624 | 11.39806 | T1970
NA64_21 | 64.3 | 21.4 | 14.3 | 0 | 0 | 1097.931 | 11.44435 | T1970
NA64_21 | 64.3 | 21.4 | 14.3 | 0 | 0 | 1090.151 | 11.768 | T1970
NA64_21 | 64.3 | 21.4 | 14.3 | 0 | 0 | 1091.104 | 11.8103 | T1970
NA65_19 | 65.5 | 19 | 15.5 | 0 | 0 | 1201.148 | 9.33134 | T1970
NA65_19 | 65.5 | 19 | 15.5 | 0 | 0 | 1197.986 | 9.408428 | T1970
NA65_19 | 65.5 | 19 | 15.5 | 0 | 0 | 1142.496 | 10.57278 | T1970
NA65_19 | 65.5 | 19 | 15.5 | 0 | 0 | 1142.72 | 10.74215 | T1970
NA65_19 | 65.5 | 19 | 15.5 | 0 | 0 | 1118.051 | 11.15106 | T1970
NA65_19 | 65.5 | 19 | 15.5 | 0 | 0 | 1121.911 | 11.19326 | T1970
NA65_19 | 65.5 | 19 | 15.5 | 0 | 0 | 1091.225 | 11.91038 | T1970
NA65_19 | 65.5 | 19 | 15.5 | 0 | 0 | 1093.123 | 11.98345 | T1970
NA66_18 | 66.1 | 17.8 | 16.1 | 0 | 0 | 1199.176 | 9.47768 | T1970
NA66_18 | 66.1 | 17.8 | 16.1 | 0 | 0 | 1197.076 | 9.531638 | T1970
NA66_18 | 66.1 | 17.8 | 16.1 | 0 | 0 | 1147.197 | 10.3686 | T1970
NA66_18 | 66.1 | 17.8 | 16.1 | 0 | 0 | 1138.661 | 10.6576 | T1970
NA66_18 | 66.1 | 17.8 | 16.1 | 0 | 0 | 1143.665 | 10.70747 | T1970
NA66_18 | 66.1 | 17.8 | 16.1 | 0 | 0 | 1115.321 | 11.23584 | T1970
NA66_18 | 66.1 | 17.8 | 16.1 | 0 | 0 | 1117.298 | 11.30506 | T1970
NA66_18 | 66.1 | 17.8 | 16.1 | 0 | 0 | 1091.748 | 11.59471 | T1970
NA66_18 | 66.1 | 17.8 | 16.1 | 0 | 0 | 1104.658 | 11.67892 | T1970
NA63_24 | 63 | 24.1 | 13 | 0 | 0 | 1141.993 | 10.1917 | T1970
NA63_24 | 63 | 24.1 | 13 | 0 | 0 | 1099.602 | 11.31341 | T1970
NA63_24 | 63 | 24.1 | 13 | 0 | 0 | 1096.919 | 11.36355 | T1970
NA63_24 | 63 | 24.1 | 13 | 0 | 0 | 1090.008 | 11.64867 | T1970
NS0p06 | 99.94 | 0 | 0.06 | 0 | 1460.1 | 1576.493 | 9.989604 | L1977
NS0p06 | 99.94 | 0 | 0.06 | 0 | 1460.1 | 1571.77 | 10.00393 | L1977
NS0p06 | 99.94 | 0 | 0.06 | 0 | 1460.1 | 1572.16 | 10.0691 | L1977
NS0p06 | 99.94 | 0 | 0.06 | 0 | 1460.1 | 1563.187 | 10.17794 | L1977
NS0p06 | 99.94 | 0 | 0.06 | 0 | 1460.1 | 1559.794 | 10.23252 | L1977
NS0p06 | 99.94 | 0 | 0.06 | 0 | 1460.1 | 1551.404 | 10.34143 | L1977
NS0p06 | 99.94 | 0 | 0.06 | 0 | 1460.1 | 1526.439 | 10.74821 | L1977
NS0p06 | 99.94 | 0 | 0.06 | 0 | 1460.1 | 1525.215 | 10.80811 | L1977
NS0p06 | 99.94 | 0 | 0.06 | 0 | 1460.1 | 1501.252 | 11.2149 | L1977
NS0p06 | 99.94 | 0 | 0.06 | 0 | 1460.1 | 1491.672 | 11.42365 | L1977
NS0p06 | 99.94 | 0 | 0.06 | 0 | 1460.1 | 1480.049 | 11.58193 | L1977
NS0p1 | 99.9 | 0 | 0.1 | 0 | 1439 | 1551.595 | 9.99588 | L1977
NS0p1 | 99.9 | 0 | 0.1 | 0 | 1439 | 1541.234 | 10.17458 | L1977
NS0p1 | 99.9 | 0 | 0.1 | 0 | 1439 | 1533.845 | 10.36374 | L1977
NS0p1 | 99.9 | 0 | 0.1 | 0 | 1439 | 1529.035 | 10.36298 | L1977
NS0p1 | 99.9 | 0 | 0.1 | 0 | 1439 | 1519.853 | 10.48171 | L1977
NS0p1 | 99.9 | 0 | 0.1 | 0 | 1439 | 1521.395 | 10.54707 | L1977
NS0p1 | 99.9 | 0 | 0.1 | 0 | 1439 | 1513.936 | 10.56089 | L1977
NS0p1 | 99.9 | 0 | 0.1 | 0 | 1439 | 1512.288 | 10.73591 | L1977
NS0p1 | 99.9 | 0 | 0.1 | 0 | 1439 | 1503.389 | 10.77452 | L1977
NS0p1 | 99.9 | 0 | 0.1 | 0 | 1439 | 1498.331 | 10.96399 | L1977
NS0p1 | 99.9 | 0 | 0.1 | 0 | 1439 | 1452.927 | 11.74745 | L1977
NS0p1 | 99.9 | 0 | 0.1 | 0 | 1439 | 1447.981 | 11.81667 | L1977
NS0p11 | 99.89 | 0 | 0.11 | 0 | 1435 | 1539.275 | 10.03905 | L1977
NS0p11 | 99.89 | 0 | 0.11 | 0 | 1435 | 1536.391 | 10.12875 | L1977
NS0p11 | 99.89 | 0 | 0.11 | 0 | 1435 | 1528.308 | 10.22764 | L1977
NS0p11 | 99.89 | 0 | 0.11 | 0 | 1435 | 1518.765 | 10.30624 | L1977
NS0p11 | 99.89 | 0 | 0.11 | 0 | 1435 | 1512.438 | 10.44545 | L1977
NS0p11 | 99.89 | 0 | 0.11 | 0 | 1435 | 1519.132 | 10.35639 | L1977
NS0p11 | 99.89 | 0 | 0.11 | 0 | 1435 | 1485.543 | 10.96184 | L1977
NS0p11 | 99.89 | 0 | 0.11 | 0 | 1435 | 1478.052 | 11.15087 | L1977
NS0p11 | 99.89 | 0 | 0.11 | 0 | 1435 | 1469.573 | 11.31968 | L1977
NS0p11 | 99.89 | 0 | 0.11 | 0 | 1435 | 1464.496 | 11.36887 | L1977
NS0p11 | 99.89 | 0 | 0.11 | 0 | 1435 | 1461.602 | 11.42345 | L1977
NS0p11 | 99.89 | 0 | 0.11 | 0 | 1435 | 1458.679 | 11.56818 | L1977
NS0p11 | 99.89 | 0 | 0.11 | 0 | 1435 | 1444.884 | 11.73097 | L1977
NS0p11 | 99.89 | 0 | 0.11 | 0 | 1435 | 1488.548 | 10.92228 | L1977
NS0p5 | 99.5 | 0 | 0.5 | 0 | 1391 | 1510.555 | 9.583708 | L1977
NS0p5 | 99.5 | 0 | 0.5 | 0 | 1391 | 1507.823 | 9.628336 | L1977
NS0p5 | 99.5 | 0 | 0.5 | 0 | 1391 | 1503.932 | 9.712837 | L1977
NS0p5 | 99.5 | 0 | 0.5 | 0 | 1391 | 1499.313 | 9.777179 | L1977
NS0p5 | 99.5 | 0 | 0.5 | 0 | 1391 | 1496.995 | 9.851918 | L1977
NS0p5 | 99.5 | 0 | 0.5 | 0 | 1391 | 1491.295 | 9.926086 | L1977
NS0p5 | 99.5 | 0 | 0.5 | 0 | 1391 | 1484.513 | 10.04013 | L1977
NS0p5 | 99.5 | 0 | 0.5 | 0 | 1391 | 1473.735 | 10.23861 | L1977
NS0p5 | 99.5 | 0 | 0.5 | 0 | 1391 | 1459.542 | 10.50155 | L1977
NS0p5 | 99.5 | 0 | 0.5 | 0 | 1391 | 1450.225 | 10.76032 | L1977
NS0p5 | 99.5 | 0 | 0.5 | 0 | 1391 | 1430.755 | 11.08228 | L1977
NS0p5 | 99.5 | 0 | 0.5 | 0 | 1391 | 1410.876 | 11.53426 | L1977
AS0p07 | 99.93 | 0.07 | 0 | 0 | 0 | 1473 | 12.3 | L1977
AS0p6 | 99.4 | 0.6 | 0 | 0 | 0 | 1473 | 11.7 | L1977
AS2p3 | 97.7 | 2.3 | 0 | 0 | 0 | 1473 | 11 | L1977
AS3p2 | 96.8 | 3.2 | 0 | 0 | 0 | 1473 | 10.6 | L1977
AS3p5 | 96.5 | 3.5 | 0 | 0 | 0 | 1473 | 10.5 | L1977
AS6p1 | 93.9 | 6.1 | 0 | 0 | 0 | 1473 | 9.9 | L1977
NS-13 | 73.8 | 0 | 26.2 | 0 | 0 | 1075.2 | 4.02 | L1939
NS-13 | 73.8 | 0 | 26.2 | 0 | 0 | 1176.2 | 3.14 | L1939
NS-13 | 73.8 | 0 | 26.2 | 0 | 0 | 1275.2 | 2.48 | L1939
NS-13 | 73.8 | 0 | 26.2 | 0 | 0 | 1375.2 | 1.96 | L1939
NS-13 | 73.8 | 0 | 26.2 | 0 | 0 | 1453.2 | 1.62 | L1939
NS-13 | 73.8 | 0 | 26.2 | 0 | 0 | 1505.2 | 1.41 | L1939
NS-13 | 73.8 | 0 | 26.2 | 0 | 0 | 1555.2 | 1.23 | L1939
NS-13 | 73.8 | 0 | 26.2 | 0 | 0 | 1597.2 | 1.09 | L1939
NS-13 | 73.8 | 0 | 26.2 | 0 | 0 | 1634.2 | 0.97 | L1939
NS-13 | 73.8 | 0 | 26.2 | 0 | 0 | 1676.2 | 0.85 | L1939
NS-14 | 72.2 | 0 | 27.8 | 0 | 0 | 1074.2 | 3.93 | L1939
NS-14 | 72.2 | 0 | 27.8 | 0 | 0 | 1176.2 | 3.04 | L1939
NS-14 | 72.2 | 0 | 27.8 | 0 | 0 | 1276.2 | 2.39 | L1939
NS-14 | 72.2 | 0 | 27.8 | 0 | 0 | 1376.2 | 1.88 | L1939
NS-14 | 72.2 | 0 | 27.8 | 0 | 0 | 1425.2 | 1.66 | L1939
NS-14 | 72.2 | 0 | 27.8 | 0 | 0 | 1474.2 | 1.46 | L1939
NS-14 | 72.2 | 0 | 27.8 | 0 | 0 | 1526.2 | 1.25 | L1939
NS-14 | 72.2 | 0 | 27.8 | 0 | 0 | 1575.2 | 1.11 | L1939
NS-14 | 72.2 | 0 | 27.8 | 0 | 0 | 1627.2 | 0.93 | L1939
NS-14 | 72.2 | 0 | 27.8 | 0 | 0 | 1676.2 | 0.78 | L1939
NS-17 | 67.8 | 0 | 32.2 | 0 | 0 | 1058.2 | 3.75 | L1939
NS-17 | 67.8 | 0 | 32.2 | 0 | 0 | 1097.2 | 3.38 | L1939
NS-17 | 67.8 | 0 | 32.2 | 0 | 0 | 1139.2 | 3.01 | L1939
NS-17 | 67.8 | 0 | 32.2 | 0 | 0 | 1181.2 | 2.72 | L1939
NS-17 | 67.8 | 0 | 32.2 | 0 | 0 | 1262.2 | 2.2 | L1939
NS-17 | 67.8 | 0 | 32.2 | 0 | 0 | 1364.2 | 1.67 | L1939
NS-17 | 67.8 | 0 | 32.2 | 0 | 0 | 1369.2 | 1.66 | L1939
NS-17 | 67.8 | 0 | 32.2 | 0 | 0 | 1470.2 | 1.24 | L1939
NS-17 | 67.8 | 0 | 32.2 | 0 | 0 | 1512.2 | 1.09 | L1939
NS-17 | 67.8 | 0 | 32.2 | 0 | 0 | 1553.2 | 0.94 | L1939
NS-17 | 67.8 | 0 | 32.2 | 0 | 0 | 1593.2 | 0.82 | L1939
NS-17 | 67.8 | 0 | 32.2 | 0 | 0 | 1635.2 | 0.69 | L1939
NS-17 | 67.8 | 0 | 32.2 | 0 | 0 | 1674.2 | 0.57 | L1939
NS-20 | 66.4 | 0 | 33.6 | 0 | 0 | 1104.2 | 3.23 | L1939
NS-20 | 66.4 | 0 | 33.6 | 0 | 0 | 1144.2 | 2.91 | L1939
NS-20 | 66.4 | 0 | 33.6 | 0 | 0 | 1185.2 | 2.62 | L1939
NS-20 | 66.4 | 0 | 33.6 | 0 | 0 | 1265.2 | 2.13 | L1939
NS-20 | 66.4 | 0 | 33.6 | 0 | 0 | 1365.2 | 1.62 | L1939
NS-20 | 66.4 | 0 | 33.6 | 0 | 0 | 1465.2 | 1.2 | L1939
NS-20 | 66.4 | 0 | 33.6 | 0 | 0 | 1504.2 | 1.05 | L1939
NS-20 | 66.4 | 0 | 33.6 | 0 | 0 | 1542.2 | 0.92 | L1939
NS-20 | 66.4 | 0 | 33.6 | 0 | 0 | 1585.2 | 0.79 | L1939
NS-20 | 66.4 | 0 | 33.6 | 0 | 0 | 1625.2 | 0.66 | L1939
NS-20 | 66.4 | 0 | 33.6 | 0 | 0 | 1666.2 | 0.55 | L1939
NS-21 | 65.8 | 0 | 34.2 | 0 | 0 | 1058.2 | 3.64 | L1939
NS-21 | 65.8 | 0 | 34.2 | 0 | 0 | 1101.2 | 3.23 | L1939
NS-21 | 65.8 | 0 | 34.2 | 0 | 0 | 1140.2 | 2.9 | L1939
NS-21 | 65.8 | 0 | 34.2 | 0 | 0 | 1184.2 | 2.59 | L1939
NS-21 | 65.8 | 0 | 34.2 | 0 | 0 | 1317.2 | 1.81 | L1939
NS-21 | 65.8 | 0 | 34.2 | 0 | 0 | 1430.2 | 1.3 | L1939
NS-21 | 65.8 | 0 | 34.2 | 0 | 0 | 1470.2 | 1.14 | L1939
NS-21 | 65.8 | 0 | 34.2 | 0 | 0 | 1509.2 | 0.99 | L1939
NS-21 | 65.8 | 0 | 34.2 | 0 | 0 | 1554.2 | 0.86 | L1939
NS-21 | 65.8 | 0 | 34.2 | 0 | 0 | 1595.2 | 0.72 | L1939
NS-21 | 65.8 | 0 | 34.2 | 0 | 0 | 1636.2 | 0.6 | L1939
NS-21 | 65.8 | 0 | 34.2 | 0 | 0 | 1678.2 | 0.48 | L1939
NS-9 | 78.6 | 0 | 21.4 | 0 | 0 | 1123.2 | 3.97 | L1939
NS-9 | 78.6 | 0 | 21.4 | 0 | 0 | 1200.2 | 3.34 | L1939
NS-9 | 78.6 | 0 | 21.4 | 0 | 0 | 1276.2 | 2.81 | L1939
NS-9 | 78.6 | 0 | 21.4 | 0 | 0 | 1351.2 | 2.39 | L1939
NS-9 | 78.6 | 0 | 21.4 | 0 | 0 | 1428.2 | 2.02 | L1939
NS-9 | 78.6 | 0 | 21.4 | 0 | 0 | 1480.2 | 1.79 | L1939
NS-9 | 78.6 | 0 | 21.4 | 0 | 0 | 1531.2 | 1.59 | L1939
NS-9 | 78.6 | 0 | 21.4 | 0 | 0 | 1582.2 | 1.41 | L1939
NS-9 | 78.6 | 0 | 21.4 | 0 | 0 | 1633.2 | 1.24 | L1939
NS-9 | 78.6 | 0 | 21.4 | 0 | 0 | 1679.2 | 1.09 | L1939
NS-12 | 74 | 0 | 26 | 0 | 0 | 1073.2 | 4.09 | L1939
NS-12 | 74 | 0 | 26 | 0 | 0 | 1113.2 | 3.7 | L1939
NS-12 | 74 | 0 | 26 | 0 | 0 | 1183.2 | 3.13 | L1939
NS-12 | 74 | 0 | 26 | 0 | 0 | 1263.2 | 2.58 | L1939
NS-12 | 74 | 0 | 26 | 0 | 0 | 1364.2 | 2.03 | L1939
NS-12 | 74 | 0 | 26 | 0 | 0 | 1462.2 | 1.6 | L1939
NS-12 | 74 | 0 | 26 | 0 | 0 | 1503.2 | 1.44 | L1939
NS-12 | 74 | 0 | 26 | 0 | 0 | 1543.2 | 1.3 | L1939
NS-12 | 74 | 0 | 26 | 0 | 0 | 1584.2 | 1.16 | L1939
NS-12 | 74 | 0 | 26 | 0 | 0 | 1627.2 | 1.03 | L1939
NS-12 | 74 | 0 | 26 | 0 | 0 | 1668.2 | 0.9 | L1939
NS-15 | 70.9 | 0 | 29.1 | 0 | 0 | 1124.2 | 3.37 | L1939
NS-15 | 70.9 | 0 | 29.1 | 0 | 0 | 1172.2 | 2.99 | L1939
NS-15 | 70.9 | 0 | 29.1 | 0 | 0 | 1224.2 | 2.63 | L1939
NS-15 | 70.9 | 0 | 29.1 | 0 | 0 | 1274.2 | 2.32 | L1939
NS-15 | 70.9 | 0 | 29.1 | 0 | 0 | 1371.2 | 1.82 | L1939
NS-15 | 70.9 | 0 | 29.1 | 0 | 0 | 1472.2 | 1.4 | L1939
NS-15 | 70.9 | 0 | 29.1 | 0 | 0 | 1513.2 | 1.24 | L1939
NS-15 | 70.9 | 0 | 29.1 | 0 | 0 | 1555.2 | 1.1 | L1939
NS-15 | 70.9 | 0 | 29.1 | 0 | 0 | 1590.2 | 0.96 | L1939
NS-15 | 70.9 | 0 | 29.1 | 0 | 0 | 1634.2 | 0.84 | L1939
NS-15 | 70.9 | 0 | 29.1 | 0 | 0 | 1675.2 | 0.72 | L1939
NS-22 | 64 | 0 | 36 | 0 | 0 | 1104.2 | 3.1 | L1939
NS-22 | 64 | 0 | 36 | 0 | 0 | 1180.2 | 2.52 | L1939
NS-22 | 64 | 0 | 36 | 0 | 0 | 1256.2 | 2.04 | L1939
NS-22 | 64 | 0 | 36 | 0 | 0 | 1331.2 | 1.66 | L1939
NS-22 | 64 | 0 | 36 | 0 | 0 | 1405.2 | 1.32 | L1939
NS-22 | 64 | 0 | 36 | 0 | 0 | 1482.2 | 1.01 | L1939
NS-22 | 64 | 0 | 36 | 0 | 0 | 1532.2 | 0.84 | L1939
NS-22 | 64 | 0 | 36 | 0 | 0 | 1584.2 | 0.67 | L1939
NS-22 | 64 | 0 | 36 | 0 | 0 | 1634.2 | 0.52 | L1939
NS-22 | 64 | 0 | 36 | 0 | 0 | 1683.2 | 0.36 | L1939
NS-10 | 75.7 | 0 | 24.3 | 0 | 0 | 1093.2 | 3.97 | L1939
NS-10 | 75.7 | 0 | 24.3 | 0 | 0 | 1166.2 | 3.35 | L1939
NS-10 | 75.7 | 0 | 24.3 | 0 | 0 | 1243.2 | 2.8 | L1939
NS-10 | 75.7 | 0 | 24.3 | 0 | 0 | 1319.2 | 2.36 | L1939
NS-10 | 75.7 | 0 | 24.3 | 0 | 0 | 1392.2 | 1.99 | L1939
NS-10 | 75.7 | 0 | 24.3 | 0 | 0 | 1479.2 | 1.61 | L1939
NS-10 | 75.7 | 0 | 24.3 | 0 | 0 | 1529.2 | 1.43 | L1939
NS-10 | 75.7 | 0 | 24.3 | 0 | 0 | 1578.2 | 1.25 | L1939
NS-10 | 75.7 | 0 | 24.3 | 0 | 0 | 1630.2 | 1.09 | L1939
NS-10 | 75.7 | 0 | 24.3 | 0 | 0 | 1677.2 | 0.94 | L1939
NS-11 | 74.8 | 0 | 25.2 | 0 | 0 | 1073.2 | 4.11 | L1939
NS-11 | 74.8 | 0 | 25.2 | 0 | 0 | 1177.2 | 3.2 | L1939
NS-11 | 74.8 | 0 | 25.2 | 0 | 0 | 1276.2 | 2.54 | L1939
NS-11 | 74.8 | 0 | 25.2 | 0 | 0 | 1377.2 | 2 | L1939
NS-11 | 74.8 | 0 | 25.2 | 0 | 0 | 1425.2 | 1.78 | L1939
NS-11 | 74.8 | 0 | 25.2 | 0 | 0 | 1474.2 | 1.57 | L1939
NS-11 | 74.8 | 0 | 25.2 | 0 | 0 | 1527.2 | 1.39 | L1939
NS-11 | 74.8 | 0 | 25.2 | 0 | 0 | 1580.2 | 1.2 | L1939
NS-11 | 74.8 | 0 | 25.2 | 0 | 0 | 1629.2 | 1.04 | L1939
NS-11 | 74.8 | 0 | 25.2 | 0 | 0 | 1676.2 | 0.9 | L1939
NS16 | 68.9 | 0 | 31.1 | 0 | 0 | 1121.2 | 3.24 | L1939
NS16 | 68.9 | 0 | 31.1 | 0 | 0 | 1162.2 | 2.92 | L1939
NS16 | 68.9 | 0 | 31.1 | 0 | 0 | 1222.2 | 2.51 | L1939
NS16 | 68.9 | 0 | 31.1 | 0 | 0 | 1282.2 | 2.15 | L1939
NS16 | 68.9 | 0 | 31.1 | 0 | 0 | 1352.2 | 1.81 | L1939
NS16 | 68.9 | 0 | 31.1 | 0 | 0 | 1449.2 | 1.37 | L1939
NS16 | 68.9 | 0 | 31.1 | 0 | 0 | 1493.2 | 1.21 | L1939
NS16 | 68.9 | 0 | 31.1 | 0 | 0 | 1533.2 | 1.07 | L1939
NS16 | 68.9 | 0 | 31.1 | 0 | 0 | 1574.2 | 0.93 | L1939
NS16 | 68.9 | 0 | 31.1 | 0 | 0 | 1672.2 | 0.63 | L1939
NS-18 | 67.5 | 0 | 32.6 | 0 | 0 | 1161.2 | 2.82 | L1939
NS-18 | 67.5 | 0 | 32.6 | 0 | 0 | 1261.2 | 2.19 | L1939
NS-18 | 67.5 | 0 | 32.6 | 0 | 0 | 1357.2 | 1.69 | L1939
NS-18 | 67.5 | 0 | 32.6 | 0 | 0 | 1461.2 | 1.25 | L1939
NS-18 | 67.5 | 0 | 32.6 | 0 | 0 | 1563.2 | 0.91 | L1939
NS-18 | 67.5 | 0 | 32.6 | 0 | 0 | 1665.2 | 0.59 | L1939
NS-19 | 66.9 | 0 | 33.1 | 0 | 0 | 1060.2 | 3.65 | L1939
NS-19 | 66.9 | 0 | 33.1 | 0 | 0 | 1100.2 | 3.28 | L1939
NS-19 | 66.9 | 0 | 33.1 | 0 | 0 | 1142.2 | 2.93 | L1939
NS-19 | 66.9 | 0 | 33.1 | 0 | 0 | 1184.2 | 2.64 | L1939
NS-19 | 66.9 | 0 | 33.1 | 0 | 0 | 1265.2 | 2.13 | L1939
NS-19 | 66.9 | 0 | 33.1 | 0 | 0 | 1367.2 | 1.62 | L1939
NS-19 | 66.9 | 0 | 33.1 | 0 | 0 | 1472.2 | 1.18 | L1939
NS-19 | 66.9 | 0 | 33.1 | 0 | 0 | 1513.2 | 1.03 | L1939
NS-19 | 66.9 | 0 | 33.1 | 0 | 0 | 1555.2 | 0.89 | L1939
NS-19 | 66.9 | 0 | 33.1 | 0 | 0 | 1596.2 | 0.78 | L1939
NS-19 | 66.9 | 0 | 33.1 | 0 | 0 | 1638.2 | 0.63 | L1939
NS-19 | 66.9 | 0 | 33.1 | 0 | 0 | 1677.2 | 0.51 | L1939
NS-23 | 61 | 0 | 39 | 0 | 0 | 1066.2 | 3.19 | L1939
NS-23 | 61 | 0 | 39 | 0 | 0 | 1164.2 | 2.4 | L1939
NS-23 | 61 | 0 | 39 | 0 | 0 | 1265.2 | 1.79 | L1939
NS-23 | 61 | 0 | 39 | 0 | 0 | 1369.2 | 1.28 | L1939
NS-23 | 61 | 0 | 39 | 0 | 0 | 1467.2 | 0.88 | L1939
NS-23 | 61 | 0 | 39 | 0 | 0 | 1519.2 | 0.69 | L1939
NS-23 | 61 | 0 | 39 | 0 | 0 | 1570.2 | 0.51 | L1939
NS-23 | 61 | 0 | 39 | 0 | 0 | 1619.2 | 0.36 | L1939
NS-23 | 61 | 0 | 39 | 0 | 0 | 1670.2 | 0.2 | L1939
HPG8 | 84.42134 | 7.911549 | 4.789657 | 2.877448 | 0 | 1211.95 | 10.16 | H1995
HPG8 | 84.42134 | 7.911549 | 4.789657 | 2.877448 | 0 | 1198.85 | 10.28 | H1995
HPG8 | 84.42134 | 7.911549 | 4.789657 | 2.877448 | 0 | 1154.85 | 11.02 | H1995
HPG8 | 84.42134 | 7.911549 | 4.789657 | 2.877448 | 0 | 1178.15 | 10.63 | H1995
HPG8 | 84.42134 | 7.911549 | 4.789657 | 2.877448 | 0 | 1916.15 | 3.24 | H1995
HPG8 | 84.42134 | 7.911549 | 4.789657 | 2.877448 | 0 | 1867.15 | 3.58 | H1995
HPG8 | 84.42134 | 7.911549 | 4.789657 | 2.877448 | 0 | 1817.15 | 3.81 | H1995
HPG8 | 84.42134 | 7.911549 | 4.789657 | 2.877448 | 0 | 1768.15 | 4.15 | H1995
HPG8 | 84.42134 | 7.911549 | 4.789657 | 2.877448 | 0 | 1670.15 | 4.53 | H1995
HPG8 | 84.42134 | 7.911549 | 4.789657 | 2.877448 | 0 | 1621.15 | 4.9 | H1995
HPG8N5 | 80 | 7.5 | 9.4 | 3 | 0 | 947.7 | 9.74 | H1995
HPG8N5 | 80 | 7.5 | 9.4 | 3 | 0 | 919.7 | 10.45 | H1995
HPG8N5 | 80 | 7.5 | 9.4 | 3 | 0 | 903.7 | 10.7 | H1995
HPG8N5 | 80 | 7.5 | 9.4 | 3 | 0 | 883.5 | 11.35 | H1995
HPG8N5 | 80 | 7.5 | 9.4 | 3 | 0 | 1213.2 | 6.01 | H1995
HPG8N5 | 80 | 7.5 | 9.4 | 3 | 0 | 1143.2 | 6.84 | H1995
HPG8N5 | 80 | 7.5 | 9.4 | 3 | 0 | 1073.2 | 7.84 | H1995
HPG8N5 | 80 | 7.5 | 9.4 | 3 | 0 | 1293.2 | 5.33 | H1995
HPG8N5 | 80 | 7.5 | 9.4 | 3 | 0 | 1768.2 | 2.53 | H1995
HPG8N5 | 80 | 7.5 | 9.4 | 3 | 0 | 1719.2 | 2.72 | H1995
HPG8N5 | 80 | 7.5 | 9.4 | 3 | 0 | 1670.2 | 2.91 | H1995
HPG8N5 | 80 | 7.5 | 9.4 | 3 | 0 | 1621.2 | 3.14 | H1995
HPG8N5 | 80 | 7.5 | 9.4 | 3 | 0 | 1571.2 | 3.38 | H1995
HPG8N5 | 80 | 7.5 | 9.4 | 3 | 0 | 1522.2 | 3.61 | H1995
HPG8N5 | 80 | 7.5 | 9.4 | 3 | 0 | 1473.2 | 3.87 | H1995
HPG8N10 | 77.15133 | 6.87316 | 13.38181 | 2.593703 | 0 | 1867.15 | 1.53 | H1995
HPG8N10 | 77.15133 | 6.87316 | 13.38181 | 2.593703 | 0 | 1817.15 | 1.69 | H1995
HPG8N10 | 77.15133 | 6.87316 | 13.38181 | 2.593703 | 0 | 1768.15 | 1.85 | H1995
HPG8N10 | 77.15133 | 6.87316 | 13.38181 | 2.593703 | 0 | 1719.15 | 2.01 | H1995
HPG8N10 | 77.15133 | 6.87316 | 13.38181 | 2.593703 | 0 | 1670.15 | 2.19 | H1995
HPG8N10 | 77.15133 | 6.87316 | 13.38181 | 2.593703 | 0 | 1621.15 | 2.38 | H1995
HPG8N10 | 77.15133 | 6.87316 | 13.38181 | 2.593703 | 0 | 1571.15 | 2.58 | H1995
HPG8N10 | 77.15133 | 6.87316 | 13.38181 | 2.593703 | 0 | 1522.15 | 2.79 | H1995
HPG8N10 | 77.15133 | 6.87316 | 13.38181 | 2.593703 | 0 | 1473.15 | 3.02 | H1995
HPG8N10 | 77.15133 | 6.87316 | 13.38181 | 2.593703 | 0 | 1424.15 | 3.28 | H1995
HPG8N10 | 77.15133 | 6.87316 | 13.38181 | 2.593703 | 0 | 1375.15 | 3.54 | H1995
HPG8N10 | 77.15133 | 6.87316 | 13.38181 | 2.593703 | 0 | 1325.15 | 3.86 | H1995
HPG8N10 | 77.15133 | 6.87316 | 13.38181 | 2.593703 | 0 | 1276.15 | 4.19 | H1995
HPG8N10 | 77.15133 | 6.87316 | 13.38181 | 2.593703 | 0 | 891.95 | 9.82 | H1995
HPG8N10 | 77.15133 | 6.87316 | 13.38181 | 2.593703 | 0 | 849.85 | 10.74 | H1995
HPG8N10 | 77.15133 | 6.87316 | 13.38181 | 2.593703 | 0 | 834.55 | 10.95 | H1995
HPG8N10 | 77.15133 | 6.87316 | 13.38181 | 2.593703 | 0 | 817.15 | 11.18 | H1995
HPG8N10 | 77.15133 | 6.87316 | 13.38181 | 2.593703 | 0 | 877.55 | 9.86 | H1995
HPG8N10 | 77.15133 | 6.87316 | 13.38181 | 2.593703 | 0 | 891.15 | 9.93 | H1995
HPG8N10 | 77.15133 | 6.87316 | 13.38181 | 2.593703 | 0 | 849.95 | 10.95 | H1995
HPG8N10 | 77.15133 | 6.87316 | 13.38181 | 2.593703 | 0 | 812.65 | 11.7 | H1995
HPG8N20 | 66.87953 | 6.378988 | 24.41706 | 2.324428 | 0 | 1571.15 | 1.4 | H1995
HPG8N20 | 66.87953 | 6.378988 | 24.41706 | 2.324428 | 0 | 1522.15 | 1.58 | H1995
HPG8N20 | 66.87953 | 6.378988 | 24.41706 | 2.324428 | 0 | 1473.15 | 1.77 | H1995
HPG8N20 | 66.87953 | 6.378988 | 24.41706 | 2.324428 | 0 | 1424.15 | 1.98 | H1995
HPG8N20 | 66.87953 | 6.378988 | 24.41706 | 2.324428 | 0 | 1375.15 | 2.21 | H1995
HPG8N20 | 66.87953 | 6.378988 | 24.41706 | 2.324428 | 0 | 1325.15 | 2.46 | H1995
HPG8N20 | 66.87953 | 6.378988 | 24.41706 | 2.324428 | 0 | 1276.15 | 2.74 | H1995
HPG8N20 | 66.87953 | 6.378988 | 24.41706 | 2.324428 | 0 | 1227.15 | 3.07 | H1995
HPG8N20 | 66.87953 | 6.378988 | 24.41706 | 2.324428 | 0 | 1178.15 | 3.42 | H1995
HPG8N20 | 66.87953 | 6.378988 | 24.41706 | 2.324428 | 0 | 822.65 | 9.35 | H1995
HPG8N20 | 66.87953 | 6.378988 | 24.41706 | 2.324428 | 0 | 795.65 | 10.1 | H1995
HPG8N20 | 66.87953 | 6.378988 | 24.41706 | 2.324428 | 0 | 777.55 | 10.9 | H1995
HPG8N20 | 66.87953 | 6.378988 | 24.41706 | 2.324428 | 0 | 767.45 | 11.9 | H1995
HPG8K5 | 81.3 | 7.6 | 4.7 | 6.4 | 0 | 969.4 | 10.16 | H1995
HPG8K5 | 81.3 | 7.6 | 4.7 | 6.4 | 0 | 945.8 | 10.65 | H1995
HPG8K5 | 81.3 | 7.6 | 4.7 | 6.4 | 0 | 927.3 | 11.15 | H1995
HPG8K5 | 81.3 | 7.6 | 4.7 | 6.4 | 0 | 1867.2 | 2.54 | H1995
HPG8K5 | 81.3 | 7.6 | 4.7 | 6.4 | 0 | 1817.2 | 2.72 | H1995
HPG8K5 | 81.3 | 7.6 | 4.7 | 6.4 | 0 | 1768.2 | 2.92 | H1995
HPG8K5 | 81.3 | 7.6 | 4.7 | 6.4 | 0 | 1719.2 | 3.14 | H1995
HPG8K5 | 81.3 | 7.6 | 4.7 | 6.4 | 0 | 1670.2 | 3.36 | H1995
HPG8K5 | 81.3 | 7.6 | 4.7 | 6.4 | 0 | 1621.2 | 3.57 | H1995
HPG8K5 | 81.3 | 7.6 | 4.7 | 6.4 | 0 | 1571.2 | 3.82 | H1995
HPG8K10 | 78.58798 | 7.024602 | 4.601098 | 9.786321 | 0 | 1817.15 | 2.03 | H1995
HPG8K10 | 78.58798 | 7.024602 | 4.601098 | 9.786321 | 0 | 1768.15 | 2.21 | H1995
HPG8K10 | 78.58798 | 7.024602 | 4.601098 | 9.786321 | 0 | 1719.15 | 2.39 | H1995
HPG8K10 | 78.58798 | 7.024602 | 4.601098 | 9.786321 | 0 | 1670.15 | 2.6 | H1995
HPG8K10 | 78.58798 | 7.024602 | 4.601098 | 9.786321 | 0 | 1621.15 | 2.8 | H1995
HPG8K10 | 78.58798 | 7.024602 | 4.601098 | 9.786321 | 0 | 1571.15 | 3.03 | H1995
HPG8K10 | 78.58798 | 7.024602 | 4.601098 | 9.786321 | 0 | 1522.15 | 3.27 | H1995
HPG8K10 | 78.58798 | 7.024602 | 4.601098 | 9.786321 | 0 | 1473.15 | 3.51 | H1995
HPG8K10 | 78.58798 | 7.024602 | 4.601098 | 9.786321 | 0 | 1424.15 | 3.79 | H1995
HPG8K10 | 78.58798 | 7.024602 | 4.601098 | 9.786321 | 0 | 902.65 | 10.01 | H1995
HPG8K10 | 78.58798 | 7.024602 | 4.601098 | 9.786321 | 0 | 871.65 | 10.78 | H1995
HPG8K10 | 78.58798 | 7.024602 | 4.601098 | 9.786321 | 0 | 855.55 | 11.2 | H1995
HPG8K20 | 73.1271 | 6.433695 | 4.189555 | 16.24965 | 0 | 1670.15 | 1.82 | H1995
HPG8K20 | 73.1271 | 6.433695 | 4.189555 | 16.24965 | 0 | 1621.15 | 2.04 | H1995
HPG8K20 | 73.1271 | 6.433695 | 4.189555 | 16.24965 | 0 | 1571.15 | 2.25 | H1995
HPG8K20 | 73.1271 | 6.433695 | 4.189555 | 16.24965 | 0 | 1522.15 | 2.48 | H1995
HPG8K20 | 73.1271 | 6.433695 | 4.189555 | 16.24965 | 0 | 1473.15 | 2.71 | H1995
HPG8K20 | 73.1271 | 6.433695 | 4.189555 | 16.24965 | 0 | 1424.15 | 2.97 | H1995
HPG8K20 | 73.1271 | 6.433695 | 4.189555 | 16.24965 | 0 | 1375.15 | 3.24 | H1995
HPG8K20 | 73.1271 | 6.433695 | 4.189555 | 16.24965 | 0 | 1325.15 | 3.56 | H1995
HPG8K20 | 73.1271 | 6.433695 | 4.189555 | 16.24965 | 0 | 1276.15 | 3.89 | H1995
HPG8K20 | 73.1271 | 6.433695 | 4.189555 | 16.24965 | 0 | 858.05 | 9.8 | H1995
HPG8K20 | 73.1271 | 6.433695 | 4.189555 | 16.24965 | 0 | 816.05 | 10.95 | H1995
HPG8K20 | 73.1271 | 6.433695 | 4.189555 | 16.24965 | 0 | 808.55 | 11.15 | H1995
HPG8K20 | 73.1271 | 6.433695 | 4.189555 | 16.24965 | 0 | 796.05 | 11.65 | H1995
HPG8K20 | 73.1271 | 6.433695 | 4.189555 | 16.24965 | 0 | 818.95 | 11.02 | H1995
HPG8K20 | 73.1271 | 6.433695 | 4.189555 | 16.24965 | 0 | 838.95 | 10.28 | H1995
HPG8K20 | 73.1271 | 6.433695 | 4.189555 | 16.24965 | 0 | 839.75 | 10.36 | H1995
HPG8 D1992 | 84.7 | 7.6 | 4.8 | 2.9 | 0 | 1242.4 | 9.77 | D1992
HPG8 D1992 | 84.7 | 7.6 | 4.8 | 2.9 | 0 | 1176.5 | 10.9 | D1992
HPG8 D1992 | 84.7 | 7.6 | 4.8 | 2.9 | 0 | 1117.4 | 11.5 | D1992
HPG8 D1992 | 84.7 | 7.6 | 4.8 | 2.9 | 0 | 1965.2 | 2.98 | D1992
HPG8 D1992 | 84.7 | 7.6 | 4.8 | 2.9 | 0 | 1916.15 | 3.24 | D1992
HPG8 D1992 | 84.7 | 7.6 | 4.8 | 2.9 | 0 | 1867.15 | 3.58 | D1992
HPG8 D1992 | 84.7 | 7.6 | 4.8 | 2.9 | 0 | 1817.15 | 3.81 | D1992
HPG8 D1992 | 84.7 | 7.6 | 4.8 | 2.9 | 0 | 1768.15 | 4.15 | D1992
HPG8 D1992 | 84.7 | 7.6 | 4.8 | 2.9 | 0 | 1719.15 | 4.53 | D1992
HPG8 D1992 | 84.7 | 7.6 | 4.8 | 2.9 | 0 | 1670.15 | 4.9 | D1992
HPG01 | 82.1 | 8.9 | 1.5 | 7.4 | 0 | 1218.8 | 9.64 | H2001
HPG01 | 82.1 | 8.9 | 1.5 | 7.4 | 0 | 1197.6 | 9.99 | H2001
HPG01 | 82.1 | 8.9 | 1.5 | 7.4 | 0 | 1175 | 10.34 | H2001
HPG01 | 82.1 | 8.9 | 1.5 | 7.4 | 0 | 1150 | 10.8 | H2001
HPG02 | 82.2 | 8.8 | 2.7 | 6.2 | 0 | 1217.4 | 9.54 | H2001
HPG02 | 82.2 | 8.8 | 2.7 | 6.2 | 0 | 1192.3 | 10.13 | H2001
HPG02 | 82.2 | 8.8 | 2.7 | 6.2 | 0 | 1176.9 | 10.5 | H2001
HPG02 | 82.2 | 8.8 | 2.7 | 6.2 | 0 | 1151.3 | 10.9 | H2001
HPG03 | 82.2 | 8.9 | 3.8 | 5 | 0 | 1265.2 | 9.36 | H2001
HPG03 | 82.2 | 8.9 | 3.8 | 5 | 0 | 1236.4 | 9.96 | H2001
HPG03 | 82.2 | 8.9 | 3.8 | 5 | 0 | 1223 | 10.12 | H2001
HPG03 | 82.2 | 8.9 | 3.8 | 5 | 0 | 1188.4 | 10.66 | H2001
HPG04 | 82.3 | 8.8 | 5.1 | 3.9 | 0 | 1267.9 | 9.46 | H2001
HPG04 | 82.3 | 8.8 | 5.1 | 3.9 | 0 | 1240.3 | 9.9 | H2001
HPG04 | 82.3 | 8.8 | 5.1 | 3.9 | 0 | 1226.6 | 10.1 | H2001
HPG04 | 82.3 | 8.8 | 5.1 | 3.9 | 0 | 1191.4 | 10.6 | H2001
HPG05 | 82.2 | 8.7 | 6.4 | 2.6 | 0 | 1246.3 | 9.86 | H2001
HPG05 | 82.2 | 8.7 | 6.4 | 2.6 | 0 | 1221.3 | 10.22 | H2001
HPG05 | 82.2 | 8.7 | 6.4 | 2.6 | 0 | 1202.5 | 10.49 | H2001
HPG05 | 82.2 | 8.7 | 6.4 | 2.6 | 0 | 1177 | 10.89 | H2001
HPG06 | 84.6 | 7.6 | 0.4 | 7.3 | 0 | 1271.1 | 9.15 | H2001
HPG06 | 84.6 | 7.6 | 0.4 | 7.3 | 0 | 1258.6 | 9.45 | H2001
HPG06 | 84.6 | 7.6 | 0.4 | 7.3 | 0 | 1239.4 | 9.65 | H2001
HPG06 | 84.6 | 7.6 | 0.4 | 7.3 | 0 | 1209.9 | 10.35 | H2001
HPG06 | 84.6 | 7.6 | 0.4 | 7.3 | 0 | 1189.3 | 10.74 | H2001
HPG06 | 84.6 | 7.6 | 0.4 | 7.3 | 0 | 1168.6 | 11.24 | H2001
HPG08 | 84.6 | 7.6 | 1.5 | 6.2 | 0 | 1247.8 | 9.02 | H2001
HPG08 | 84.7 | 7.6 | 2.9 | 4.8 | 0 | 1154.9 | 11.02 | H2001
HPG08 | 84.7 | 7.6 | 2.9 | 4.8 | 0 | 1178.2 | 10.63 | H2001
HPG08 | 84.7 | 7.6 | 2.9 | 4.8 | 0 | 1198.9 | 10.28 | H2001
HPG08 | 84.7 | 7.6 | 2.9 | 4.8 | 0 | 1212 | 10.16 | H2001
HPG09 | 84.7 | 7.4 | 3.9 | 3.9 | 0 | 1277.2 | 9.15 | H2001
HPG09 | 84.7 | 7.4 | 3.9 | 3.9 | 0 | 1243.5 | 9.57 | H2001
HPG09 | 84.7 | 7.4 | 3.9 | 3.9 | 0 | 1210.7 | 9.99 | H2001
HPG09 | 84.7 | 7.4 | 3.9 | 3.9 | 0 | 1155.9 | 10.85 | H2001
HPG10 | 84.8 | 7.5 | 5.1 | 2.5 | 0 | 1263.5 | 9.72 | H2001
HPG10 | 84.8 | 7.5 | 5.1 | 2.5 | 0 | 1245 | 9.92 | H2001
HPG10 | 84.8 | 7.5 | 5.1 | 2.5 | 0 | 1199.4 | 10.52 | H2001
HPG10 | 84.8 | 7.5 | 5.1 | 2.5 | 0 | 1196.5 | 10.72 | H2001
HPG11 | 84.8 | 7.5 | 6.3 | 1.3 | 0 | 1261.2 | 9.6 | H2001
HPG11 | 84.8 | 7.5 | 6.3 | 1.3 | 0 | 1244 | 9.86 | H2001
HPG11 | 84.8 | 7.5 | 6.3 | 1.3 | 0 | 1216.1 | 10.31 | H2001
HPG11 | 84.8 | 7.5 | 6.3 | 1.3 | 0 | 1195.3 | 10.75 | H2001
HPG12 | 87.1 | 6.3 | 0.5 | 6 | 0 | 1242.5 | 9.86 | H2001
HPG12 | 87.1 | 6.3 | 0.5 | 6 | 0 | 1226.8 | 10.18 | H2001
HPG12 | 87.1 | 6.3 | 0.5 | 6 | 0 | 1203.3 | 10.54 | H2001
HPG12 | 87.1 | 6.3 | 0.5 | 6 | 0 | 1176.8 | 10.91 | H2001
HPG13 | 87.2 | 6.4 | 1.6 | 4.8 | 0 | 1260.5 | 9.73 | H2001
HPG13 | 87.2 | 6.4 | 1.6 | 4.8 | 0 | 1236.7 | 10.1 | H2001
HPG13 | 87.2 | 6.4 | 1.6 | 4.8 | 0 | 1215.5 | 10.59 | H2001
HPG13 | 87.2 | 6.4 | 1.6 | 4.8 | 0 | 1217.3 | 10.6 | H2001
HPG13 | 87.2 | 6.4 | 1.6 | 4.8 | 0 | 1191.5 | 11.14 | H2001
HPG14 | 87.2 | 6.4 | 2.6 | 3.8 | 0 | 1270.8 | 9.86 | H2001
HPG14 | 87.2 | 6.4 | 2.6 | 3.8 | 0 | 1253.8 | 10.15 | H2001
HPG14 | 87.2 | 6.4 | 2.6 | 3.8 | 0 | 1226.2 | 10.44 | H2001
HPG14 | 87.2 | 6.4 | 2.6 | 3.8 | 0 | 1197 | 10.95 | H2001
HPG15 | 87.2 | 6.3 | 3.9 | 2.6 | 0 | 1263.7 | 9.97 | H2001
HPG15 | 87.2 | 6.3 | 3.9 | 2.6 | 0 | 1241.6 | 10.23 | H2001
HPG15 | 87.2 | 6.3 | 3.9 | 2.6 | 0 | 1217.3 | 10.59 | H2001
HPG15 | 87.2 | 6.3 | 3.9 | 2.6 | 0 | 1194.1 | 11 | H2001
HPG16 | 87.3 | 6.3 | 5.1 | 1.3 | 0 | 1266.8 | 10.25 | H2001
HPG16 | 87.3 | 6.3 | 5.1 | 1.3 | 0 | 1256.7 | 10.36 | H2001
HPG16 | 87.3 | 6.3 | 5.1 | 1.3 | 0 | 1236 | 10.56 | H2001
HPG16 | 87.3 | 6.3 | 5.1 | 1.3 | 0 | 1237.5 | 10.63 | H2001
HPG16 | 87.3 | 6.3 | 5.1 | 1.3 | 0 | 1222.5 | 10.97 | H2001
HPG16 | 87.3 | 6.3 | 5.1 | 1.3 | 0 | 1224.3 | 11 | H2001
HPG16 | 87.3 | 6.3 | 5.1 | 1.3 | 0 | 1213.7 | 11.27 | H2001
HPG8 | 84.6 | 7.6 | 1.5 | 6.2 | 0 | 1225.3 | 9.34 | H2001
HPG8 | 84.6 | 7.6 | 1.5 | 6.2 | 0 | 1204.8 | 9.6 | H2001
HPG8 | 84.6 | 7.6 | 1.5 | 6.2 | 0 | 1183.8 | 9.94 | H2001
HPG8 | 84.6 | 7.6 | 1.5 | 6.2 | 0 | 1173.2 | 10.13 | H2001
HPG8 | 84.6 | 7.6 | 1.5 | 6.2 | 0 | 1123.2 | 10.92 | H2001
Ne100 | 48.61 | 26.24 | 25 | 0 | 1077 | 1073 | 12.07 | R2019
Ne100 | 48.61 | 26.24 | 25 | 0 | 1077 | 1101 | 11.04 | R2019
Ne100 | 48.61 | 26.24 | 25 | 0 | 1077 | 1115 | 10.79 | R2019
Ne100 | 48.61 | 26.24 | 25 | 0 | 1077 | 1129 | 10.24 | R2019
Ne100 | 48.61 | 26.24 | 25 | 0 | 1077 | 1143 | 9.95 | R2019
Ne100 | 48.61 | 26.24 | 25 | 0 | 1077 | 1158 | 9.5 | R2019
Ne100 | 48.61 | 26.24 | 25 | 0 | 1077 | 1811 | 1.7 | R2019
Ne100 | 48.61 | 26.24 | 25 | 0 | 1077 | 1821 | 1.65 | R2019
Ne100 | 48.61 | 26.24 | 25 | 0 | 1077 | 1830 | 1.6 | R2019
Ne100 | 48.61 | 26.24 | 25 | 0 | 1077 | 1846 | 1.53 | R2019
Ne100 | 48.61 | 26.24 | 25 | 0 | 1077 | 1861 | 1.45 | R2019
Ne62.5 | 49.39 | 25.26 | 15.77 | 9.57 | 1081 | 1087 | 11.8 | R2019
Ne62.5 | 49.39 | 25.26 | 15.77 | 9.57 | 1081 | 1092 | 11.6 | R2019
Ne62.5 | 49.39 | 25.26 | 15.77 | 9.57 | 1081 | 1107 | 11.22 | R2019
Ne62.5 | 49.39 | 25.26 | 15.77 | 9.57 | 1081 | 1110 | 11.03 | R2019
Ne62.5 | 49.39 | 25.26 | 15.77 | 9.57 | 1081 | 1118 | 10.82 | R2019
Ne62.5 | 49.39 | 25.26 | 15.77 | 9.57 | 1081 | 1136 | 10.37 | R2019
Ne62.5 | 49.39 | 25.26 | 15.77 | 9.57 | 1081 | 1150 | 10.02 | R2019
Ne62.5 | 49.39 | 25.26 | 15.77 | 9.57 | 1081 | 1178 | 9.32 | R2019
Ne62.5 | 49.39 | 25.26 | 15.77 | 9.57 | 1081 | 1188 | 9.14 | R2019
Ne62.5 | 49.39 | 25.26 | 15.77 | 9.57 | 1081 | 1775 | 2.48 | R2019
Ne62.5 | 49.39 | 25.26 | 15.77 | 9.57 | 1081 | 1800 | 2.32 | R2019
Ne62.5 | 49.39 | 25.26 | 15.77 | 9.57 | 1081 | 1825 | 2.16 | R2019
Ne62.5 | 49.39 | 25.26 | 15.77 | 9.57 | 1081 | 1851 | 2.01 | R2019
Ne62.5 | 49.39 | 25.26 | 15.77 | 9.57 | 1081 | 1865 | 1.94 | R2019
Ne62.5 | 49.39 | 25.26 | 15.77 | 9.57 | 1081 | 1866 | 1.91 | R2019
Ne75 | 48.6 | 26.06 | 18.81 | 6.52 | 1075 | 1072 | 11.82 | R2019
Ne75 | 48.6 | 26.06 | 18.81 | 6.52 | 1075 | 1078 | 11.89 | R2019
Ne75 | 48.6 | 26.06 | 18.81 | 6.52 | 1075 | 1086 | 11.48 | R2019
Ne75 | 48.6 | 26.06 | 18.81 | 6.52 | 1075 | 1093 | 11.4 | R2019
Ne75 | 48.6 | 26.06 | 18.81 | 6.52 | 1075 | 1100 | 11.24 | R2019
Ne75 | 48.6 | 26.06 | 18.81 | 6.52 | 1075 | 1110 | 10.84 | R2019
Ne75 | 48.6 | 26.06 | 18.81 | 6.52 | 1075 | 1114 | 10.66 | R2019
Ne75 | 48.6 | 26.06 | 18.81 | 6.52 | 1075 | 1120 | 10.58 | R2019
Ne75 | 48.6 | 26.06 | 18.81 | 6.52 | 1075 | 1127 | 10.45 | R2019
Ne75 | 48.6 | 26.06 | 18.81 | 6.52 | 1075 | 1131 | 10.23 | R2019
Ne75 | 48.6 | 26.06 | 18.81 | 6.52 | 1075 | 1135 | 10.2 | R2019
Ne75 | 48.6 | 26.06 | 18.81 | 6.52 | 1075 | 1141 | 10.07 | R2019
Ne75 | 48.6 | 26.06 | 18.81 | 6.52 | 1075 | 1149 | 9.74 | R2019
Ne75 | 48.6 | 26.06 | 18.81 | 6.52 | 1075 | 1152 | 9.66 | R2019
Ne75 | 48.6 | 26.06 | 18.81 | 6.52 | 1075 | 1154 | 9.65 | R2019
Ne75 | 48.6 | 26.06 | 18.81 | 6.52 | 1075 | 1160 | 9.5 | R2019
Ne75 | 48.6 | 26.06 | 18.81 | 6.52 | 1075 | 1166 | 9.35 | R2019
Ne75 | 48.6 | 26.06 | 18.81 | 6.52 | 1075 | 1171 | 9.25 | R2019
Ne75 | 48.6 | 26.06 | 18.81 | 6.52 | 1075 | 1175 | 9.25 | R2019
Ne75 | 48.6 | 26.06 | 18.81 | 6.52 | 1075 | 1179 | 9.03 | R2019
Ne75 | 48.6 | 26.06 | 18.81 | 6.52 | 1075 | 1682 | 2.75 | R2019
Ne75 | 48.6 | 26.06 | 18.81 | 6.52 | 1075 | 1707 | 2.58 | R2019
Ne75 | 48.6 | 26.06 | 18.81 | 6.52 | 1075 | 1730 | 2.43 | R2019
Ne75 | 48.6 | 26.06 | 18.81 | 6.52 | 1075 | 1757 | 2.27 | R2019
Ne75 | 48.6 | 26.06 | 18.81 | 6.52 | 1075 | 1780 | 2.13 | R2019
Ne75 | 48.6 | 26.06 | 18.81 | 6.52 | 1075 | 1805 | 1.99 | R2019
Ne75 | 48.6 | 26.06 | 18.81 | 6.52 | 1075 | 1841 | 1.8 | R2019
Ne50 | 48.27 | 26.17 | 12.5 | 13.06 | 1107 | 1113 | 11.72 | R2019
Ne50 | 48.27 | 26.17 | 12.5 | 13.06 | 1107 | 1122 | 11.44 | R2019
Ne50 | 48.27 | 26.17 | 12.5 | 13.06 | 1107 | 1133 | 11.08 | R2019
Ne50 | 48.27 | 26.17 | 12.5 | 13.06 | 1107 | 1143 | 10.88 | R2019
Ne50 | 48.27 | 26.17 | 12.5 | 13.06 | 1107 | 1153 | 10.58 | R2019
Ne50 | 48.27 | 26.17 | 12.5 | 13.06 | 1107 | 1163 | 10.32 | R2019
Ne50 | 48.27 | 26.17 | 12.5 | 13.06 | 1107 | 1170 | 10.05 | R2019
Ne50 | 48.27 | 26.17 | 12.5 | 13.06 | 1107 | 1182 | 9.86 | R2019
Ne50 | 48.27 | 26.17 | 12.5 | 13.06 | 1107 | 1189 | 9.66 | R2019
Ne50 | 48.27 | 26.17 | 12.5 | 13.06 | 1107 | 1198 | 9.51 | R2019
Ne50 | 48.27 | 26.17 | 12.5 | 13.06 | 1107 | 1205 | 9.32 | R2019
Ne50 | 48.27 | 26.17 | 12.5 | 13.06 | 1107 | 1218 | 9.04 | R2019
Ne50 | 48.27 | 26.17 | 12.5 | 13.06 | 1107 | 1806 | 2.36 | R2019
Ne50 | 48.27 | 26.17 | 12.5 | 13.06 | 1107 | 1830 | 2.21 | R2019
Ne50 | 48.27 | 26.17 | 12.5 | 13.06 | 1107 | 1840 | 2.15 | R2019
Ne50 | 48.27 | 26.17 | 12.5 | 13.06 | 1107 | 1850 | 2.06 | R2019
Ne37.5 | 49.77 | 25.2 | 9.28 | 15.75 | 1137 | 1147 | 11.49 | R2019
Ne37.5 | 49.77 | 25.2 | 9.28 | 15.75 | 1137 | 1158 | 11.17 | R2019
Ne37.5 | 49.77 | 25.2 | 9.28 | 15.75 | 1137 | 1172 | 10.9 | R2019
Ne37.5 | 49.77 | 25.2 | 9.28 | 15.75 | 1137 | 1178 | 10.55 | R2019
Ne37.5 | 49.77 | 25.2 | 9.28 | 15.75 | 1137 | 1192 | 10.33 | R2019
Ne37.5 | 49.77 | 25.2 | 9.28 | 15.75 | 1137 | 1211 | 9.82 | R2019
Ne37.5 | 49.77 | 25.2 | 9.28 | 15.75 | 1137 | 1219 | 9.7 | R2019
Ne37.5 | 49.77 | 25.2 | 9.28 | 15.75 | 1137 | 1238 | 9.29 | R2019
Ne37.5 | 49.77 | 25.2 | 9.28 | 15.75 | 1137 | 2023 | 1.04 | R2019
Ne25 | 48.68 | 26.29 | 6.19 | 18.84 | 1175 | 1183 | 11.49 | R2019
Ne25 | 48.68 | 26.29 | 6.19 | 18.84 | 1175 | 1197 | 10.9 | R2019
Ne25 | 48.68 | 26.29 | 6.19 | 18.84 | 1175 | 1220 | 10.5 | R2019
Ne25 | 48.68 | 26.29 | 6.19 | 18.84 | 1175 | 1234 | 10.13 | R2019
Ne25 | 48.68 | 26.29 | 6.19 | 18.84 | 1175 | 1245 | 9.83 | R2019
Ne25 | 48.68 | 26.29 | 6.19 | 18.84 | 1175 | 1248 | 9.72 | R2019
Ne25 | 48.68 | 26.29 | 6.19 | 18.84 | 1175 | 1251 | 9.68 | R2019
Ne25 | 48.68 | 26.29 | 6.19 | 18.84 | 1175 | 1252 | 9.74 | R2019
Ne25 | 48.68 | 26.29 | 6.19 | 18.84 | 1175 | 1264 | 9.43 | R2019
Ne25 | 48.68 | 26.29 | 6.19 | 18.84 | 1175 | 1264 | 9.37 | R2019
Ne25 | 48.68 | 26.29 | 6.19 | 18.84 | 1175 | 2023 | 0.93 | R2019
Jd100 | 65.5 | 17.6 | 16.88 | 0.02 | 1066 | 1103 | 11.25 | R2019
Jd100 | 65.5 | 17.6 | 16.88 | 0.02 | 1066 | 1113 | 10.9 | R2019
Jd100 | 65.5 | 17.6 | 16.88 | 0.02 | 1066 | 1122 | 10.71 | R2019
Jd100 | 65.5 | 17.6 | 16.88 | 0.02 | 1066 | 1127 | 10.49 | R2019
Jd100 | 65.5 | 17.6 | 16.88 | 0.02 | 1066 | 1136 | 10.39 | R2019
Jd100 | 65.5 | 17.6 | 16.88 | 0.02 | 1066 | 1146 | 10.04 | R2019
Jd100 | 65.5 | 17.6 | 16.88 | 0.02 | 1066 | 1170 | 9.58 | R2019
Jd100 | 65.5 | 17.6 | 16.88 | 0.02 | 1066 | 1177 | 9.5 | R2019
Jd100 | 65.5 | 17.6 | 16.88 | 0.02 | 1066 | 1710 | 3.61 | R2019
Jd100 | 65.5 | 17.6 | 16.88 | 0.02 | 1066 | 1742 | 3.39 | R2019
Jd100 | 65.5 | 17.6 | 16.88 | 0.02 | 1066 | 1763 | 3.25 | R2019
Jd100 | 65.5 | 17.6 | 16.88 | 0.02 | 1066 | 1783 | 3.12 | R2019
Jd100 | 65.5 | 17.6 | 16.88 | 0.02 | 1066 | 1803 | 2.99 | R2019
Jd100 | 65.5 | 17.6 | 16.88 | 0.02 | 1066 | 1824 | 2.87 | R2019
Jd100 | 65.5 | 17.6 | 16.88 | 0.02 | 1066 | 1841 | 2.77 | R2019
Jd100 | 65.5 | 17.6 | 16.88 | 0.02 | 1066 | 1854 | 2.68 | R2019
Jd100 | 65.5 | 17.6 | 16.88 | 0.02 | 1066 | 1864 | 2.64 | R2019
Jd75 | 65.26 | 17.51 | 12.82 | 4.4 | 1063 | 1057 | 12.07 | R2019
Jd75 | 65.26 | 17.51 | 12.82 | 4.4 | 1063 | 1072 | 11.8 | R2019
Jd75 | 65.26 | 17.51 | 12.82 | 4.4 | 1063 | 1088 | 11.44 | R2019
Jd75 | 65.26 | 17.51 | 12.82 | 4.4 | 1063 | 1103 | 11.13 | R2019
Jd75 | 65.26 | 17.51 | 12.82 | 4.4 | 1063 | 1107 | 10.96 | R2019
Jd75 | 65.26 | 17.51 | 12.82 | 4.4 | 1063 | 1113 | 10.78 | R2019
Jd75 | 65.26 | 17.51 | 12.82 | 4.4 | 1063 | 1122 | 10.7 | R2019
Jd75 | 65.26 | 17.51 | 12.82 | 4.4 | 1063 | 1134 | 10.48 | R2019
Jd75 | 65.26 | 17.51 | 12.82 | 4.4 | 1063 | 1136 | 10.42 | R2019
Jd75 | 65.26 | 17.51 | 12.82 | 4.4 | 1063 | 1146 | 10.18 | R2019
Jd75 | 65.26 | 17.51 | 12.82 | 4.4 | 1063 | 1151 | 10.01 | R2019
Jd75 | 65.26 | 17.51 | 12.82 | 4.4 | 1063 | 1159 | 9.85 | R2019
Jd75 | 65.26 | 17.51 | 12.82 | 4.4 | 1063 | 1163 | 9.79 | R2019
Jd75 | 65.26 | 17.51 | 12.82 | 4.4 | 1063 | 1186 | 9.33 | R2019
Jd75 | 65.26 | 17.51 | 12.82 | 4.4 | 1063 | 1198 | 9.12 | R2019
Jd75 | 65.26 | 17.51 | 12.82 | 4.4 | 1063 | 1745 | 3.55 | R2019
Jd75 | 65.26 | 17.51 | 12.82 | 4.4 | 1063 | 1771 | 3.38 | R2019
Jd75 | 65.26 | 17.51 | 12.82 | 4.4 | 1063 | 1796 | 3.21 | R2019
Jd75 | 65.26 | 17.51 | 12.82 | 4.4 | 1063 | 1822 | 3.05 | R2019
Jd75 | 65.26 | 17.51 | 12.82 | 4.4 | 1063 | 1847 | 2.89 | R2019
Jd75 | 65.26 | 17.51 | 12.82 | 4.4 | 1063 | 1864 | 2.8 | R2019
Jd75 | 65.26 | 17.51 | 12.82 | 4.4 | 1063 | 1864 | 2.78 | R2019
Jd62.5 | 66.28 | 16.86 | 10.39 | 6.43 | 1074 | 1082 | 11.76 | R2019
Jd62.5 | 66.28 | 16.86 | 10.39 | 6.43 | 1074 | 1142 | 10.51 | R2019
Jd62.5 | 66.28 | 16.86 | 10.39 | 6.43 | 1074 | 1161 | 10.16 | R2019
Jd62.5 | 66.28 | 16.86 | 10.39 | 6.43 | 1074 | 1179 | 9.84 | R2019
Jd62.5 | 66.28 | 16.86 | 10.39 | 6.43 | 1074 | 1191 | 9.6 | R2019
Jd62.5 | 66.28 | 16.86 | 10.39 | 6.43 | 1074 | 1217 | 9.16 | R2019
Jd62.5 | 66.28 | 16.86 | 10.39 | 6.43 | 1074 | 1774 | 3.59 | R2019
Jd62.5 | 66.28 | 16.86 | 10.39 | 6.43 | 1074 | 1799 | 3.42 | R2019
Jd62.5 | 66.28 | 16.86 | 10.39 | 6.43 | 1074 | 1824 | 3.25 | R2019
Jd62.5 | 66.28 | 16.86 | 10.39 | 6.43 | 1074 | 1849 | 3.09 | R2019
Jd62.5 | 66.28 | 16.86 | 10.39 | 6.43 | 1074 | 1866 | 2.98 | R2019
Jd62.5 | 66.28 | 16.86 | 10.39 | 6.43 | 1074 | 1866 | 2.99 | R2019
Jd50 | 65.41 | 17.42 | 8.4 | 8.77 | 1094 | 1087 | 12.09 | R2019
Jd50 | 65.41 | 17.42 | 8.4 | 8.77 | 1094 | 1102 | 11.67 | R2019
Jd50 | 65.41 | 17.42 | 8.4 | 8.77 | 1094 | 1132 | 11.15 | R2019
Jd50 | 65.41 | 17.42 | 8.4 | 8.77 | 1094 | 1153 | 10.74 | R2019
Jd50 | 65.41 | 17.42 | 8.4 | 8.77 | 1094 | 1156 | 10.62 | R2019
Jd50 | 65.41 | 17.42 | 8.4 | 8.77 | 1094 | 1166 | 10.34 | R2019
Jd50 | 65.41 | 17.42 | 8.4 | 8.77 | 1094 | 1166 | 10.3 | R2019
Jd50 | 65.41 | 17.42 | 8.4 | 8.77 | 1094 | 1175 | 10.21 | R2019
Jd50 | 65.41 | 17.42 | 8.4 | 8.77 | 1094 | 1192 | 9.92 | R2019
Jd50 | 65.41 | 17.42 | 8.4 | 8.77 | 1094 | 1200 | 9.74 | R2019
Jd50 | 65.41 | 17.42 | 8.4 | 8.77 | 1094 | 1202 | 9.65 | R2019
Jd50 | 65.41 | 17.42 | 8.4 | 8.77 | 1094 | 1213 | 9.44 | R2019
Jd50 | 65.41 | 17.42 | 8.4 | 8.77 | 1094 | 1216 | 9.43 | R2019
Jd50 | 65.41 | 17.42 | 8.4 | 8.77 | 1094 | 1225 | 9.3 | R2019
Jd50 | 65.41 | 17.42 | 8.4 | 8.77 | 1094 | 1240 | 9.02 | R2019
Jd50 | 65.41 | 17.42 | 8.4 | 8.77 | 1094 | 1711 | 3.95 | R2019
Jd50 | 65.41 | 17.42 | 8.4 | 8.77 | 1094 | 1735 | 3.76 | R2019
Jd50 | 65.41 | 17.42 | 8.4 | 8.77 | 1094 | 1758 | 3.6 | R2019
Jd50 | 65.41 | 17.42 | 8.4 | 8.77 | 1094 | 1782 | 3.44 | R2019
Jd50 | 65.41 | 17.42 | 8.4 | 8.77 | 1094 | 1807 | 3.26 | R2019
Jd50 | 65.41 | 17.42 | 8.4 | 8.77 | 1094 | 1826 | 3.16 | R2019
Jd50 | 65.41 | 17.42 | 8.4 | 8.77 | 1094 | 1833 | 3.1 | R2019
Jd50 | 65.41 | 17.42 | 8.4 | 8.77 | 1094 | 1833 | 3.09 | R2019
Jd50 | 65.41 | 17.42 | 8.4 | 8.77 | 1094 | 1850 | 2.99 | R2019
Jd37.5 | 66.24 | 16.61 | 6.41 | 10.75 | 1122 | 1123 | 12.08 | R2019
Jd37.5 | 66.24 | 16.61 | 6.41 | 10.75 | 1122 | 1148 | 11.36 | R2019
Jd37.5 | 66.24 | 16.61 | 6.41 | 10.75 | 1122 | 1162 | 11.13 | R2019
Jd37.5 | 66.24 | 16.61 | 6.41 | 10.75 | 1122 | 1173 | 10.85 | R2019
Jd37.5 | 66.24 | 16.61 | 6.41 | 10.75 | 1122 | 1191 | 10.43 | R2019
Jd37.5 | 66.24 | 16.61 | 6.41 | 10.75 | 1122 | 1198 | 10.3 | R2019
Jd37.5 | 66.24 | 16.61 | 6.41 | 10.75 | 1122 | 1222 | 9.84 | R2019
Jd37.5 | 66.24 | 16.61 | 6.41 | 10.75 | 1122 | 1230 | 9.72 | R2019
Jd37.5 | 66.24 | 16.61 | 6.41 | 10.75 | 1122 | 1244 | 9.51 | R2019
Jd37.5 | 66.24 | 16.61 | 6.41 | 10.75 | 1122 | 1819 | 3.61 | R2019
Jd37.5 | 66.24 | 16.61 | 6.41 | 10.75 | 1122 | 1840 | 3.47 | R2019
Jd37.5 | 66.24 | 16.61 | 6.41 | 10.75 | 1122 | 1854 | 3.37 | R2019
Jd37.5 | 66.24 | 16.61 | 6.41 | 10.75 | 1122 | 1860 | 3.34 | R2019
Jd37.5 | 66.24 | 16.61 | 6.41 | 10.75 | 1122 | 1864 | 3.3 | R2019
Jd37.5 | 66.24 | 16.61 | 6.41 | 10.75 | 1122 | 1869 | 3.28 | R2019
Jd37.5 | 66.24 | 16.61 | 6.41 | 10.75 | 1122 | 1870 | 3.26 | R2019
Jd25 | 64.75 | 17.79 | 4.16 | 13.31 | 1141 | 1163 | 11.66 | R2019
Jd25 | 64.75 | 17.79 | 4.16 | 13.31 | 1141 | 1186 | 11 | R2019
Jd25 | 64.75 | 17.79 | 4.16 | 13.31 | 1141 | 1195 | 10.75 | R2019
Jd25 | 64.75 | 17.79 | 4.16 | 13.31 | 1141 | 1205 | 10.58 | R2019
Jd25 | 64.75 | 17.79 | 4.16 | 13.31 | 1141 | 1227 | 10.04 | R2019
Jd25 | 64.75 | 17.79 | 4.16 | 13.31 | 1141 | 1252 | 9.73 | R2019
Jd25 | 64.75 | 17.79 | 4.16 | 13.31 | 1141 | 1256 | 9.74 | R2019
Jd25 | 64.75 | 17.79 | 4.16 | 13.31 | 1141 | 1852 | 3.62 | R2019
Jd25 | 64.75 | 17.79 | 4.16 | 13.31 | 1141 | 1865 | 3.49 | R2019
Jd25 | 64.75 | 17.79 | 4.16 | 13.31 | 1141 | 1867 | 3.49 | R2019
Jd0 | 65.6 | 17.76 | 0.08 | 16.56 | 1233 | 1195 | 13.02 | R2019
Jd0 | 65.6 | 17.76 | 0.08 | 16.56 | 1233 | 1204 | 12.73 | R2019
Jd0 | 65.6 | 17.76 | 0.08 | 16.56 | 1233 | 1214 | 12.45 | R2019
Jd0 | 65.6 | 17.76 | 0.08 | 16.56 | 1233 | 1219 | 12.3 | R2019
Jd0 | 65.6 | 17.76 | 0.08 | 16.56 | 1233 | 1224 | 12.28 | R2019
Jd0 | 65.6 | 17.76 | 0.08 | 16.56 | 1233 | 1229 | 12.07 | R2019
Jd0 | 65.6 | 17.76 | 0.08 | 16.56 | 1233 | 1234 | 12.02 | R2019
Jd0 | 65.6 | 17.76 | 0.08 | 16.56 | 1233 | 1238 | 11.86 | R2019
Jd0 | 65.6 | 17.76 | 0.08 | 16.56 | 1233 | 1244 | 11.79 | R2019
Jd0 | 65.6 | 17.76 | 0.08 | 16.56 | 1233 | 1249 | 11.6 | R2019
Jd0 | 65.6 | 17.76 | 0.08 | 16.56 | 1233 | 1254 | 11.47 | R2019
Jd0 | 65.6 | 17.76 | 0.08 | 16.56 | 1233 | 1257 | 11.54 | R2019
Jd0 | 65.6 | 17.76 | 0.08 | 16.56 | 1233 | 1263 | 11.29 | R2019
Jd0 | 65.6 | 17.76 | 0.08 | 16.56 | 1233 | 1266 | 11.24 | R2019
Jd0 | 65.6 | 17.76 | 0.08 | 16.56 | 1233 | 1269 | 11.28 | R2019
Jd0 | 65.6 | 17.76 | 0.08 | 16.56 | 1233 | 1270 | 11.17 | R2019
K-petalite | 77.95 | 11.31 | 0.06 | 10.68 | 1216 | 1189 | 12.45 | R2019
K-petalite | 77.95 | 11.31 | 0.06 | 10.68 | 1216 | 1199 | 12.31 | R2019
K-petalite | 77.95 | 11.31 | 0.06 | 10.68 | 1216 | 1214 | 12.02 | R2019
K-petalite | 77.95 | 11.31 | 0.06 | 10.68 | 1216 | 1223 | 11.93 | R2019
K-petalite | 77.95 | 11.31 | 0.06 | 10.68 | 1216 | 1229 | 11.73 | R2019
K-petalite | 77.95 | 11.31 | 0.06 | 10.68 | 1216 | 1244 | 11.47 | R2019
K-petalite | 77.95 | 11.31 | 0.06 | 10.68 | 1216 | 1252 | 11.33 | R2019
K-petalite | 77.95 | 11.31 | 0.06 | 10.68 | 1216 | 1254 | 11.25 | R2019
K-petalite | 77.95 | 11.31 | 0.06 | 10.68 | 1216 | 1262 | 11.13 | R2019
K-petalite | 77.95 | 11.31 | 0.06 | 10.68 | 1216 | 1265 | 11.02 | R2019
K-petalite | 77.95 | 11.31 | 0.06 | 10.68 | 1216 | 1268 | 11.07 | R2019
K-petalite | 77.95 | 11.31 | 0.06 | 10.68 | 1216 | 1269 | 11.04 | R2019
K-petalite | 77.95 | 11.31 | 0.06 | 10.68 | 1216 | 1274 | 11.03 | R2019
K-petalite | 77.95 | 11.31 | 0.06 | 10.68 | 1216 | 1274 | 10.92 | R2019
K-petalite | 77.95 | 11.31 | 0.06 | 10.68 | 1216 | 1279 | 10.86 | R2019
K-petalite | 77.95 | 11.31 | 0.06 | 10.68 | 1216 | 1287 | 10.67 | R2019
K-petalite | 77.95 | 11.31 | 0.06 | 10.68 | 1216 | 1289 | 10.67 | R2019
Alumina | 0 | 100 | 0 | 0 | 0 | 2774.956 | -1.693796 | E1972
Alumina | 0 | 100 | 0 | 0 | 0 | 2724.517 | -1.66983 | E1972
Alumina | 0 | 100 | 0 | 0 | 0 | 2624.697 | -1.616359 | E1972
Alumina | 0 | 100 | 0 | 0 | 0 | 2525.127 | -1.537008 | E1972
Alumina | 0 | 100 | 0 | 0 | 0 | 2425.482 | -1.418834 | E1972
Alumina | 0 | 100 | 0 | 0 | 0 | 2326.109 | -1.241495 | E1972
Alumina | 0 | 100 | 0 | 0 | 0 | 2329.123 | -1.390366 | Ub1982
Alumina | 0 | 100 | 0 | 0 | 0 | 2348.96 | -1.369056 | Ub1982
Alumina | 0 | 100 | 0 | 0 | 0 | 2367.999 | -1.380112 | Ub1982
Alumina | 0 | 100 | 0 | 0 | 0 | 2379.879 | -1.39026 | Ub1982
Alumina | 0 | 100 | 0 | 0 | 0 | 2382.49 | -1.435103 | Ub1982
Alumina | 0 | 100 | 0 | 0 | 0 | 2400.463 | -1.411486 | Ub1982
Alumina | 0 | 100 | 0 | 0 | 0 | 2409.618 | -1.422564 | Ub1982
Alumina | 0 | 100 | 0 | 0 | 0 | 2410.672 | -1.435046 | Ub1982
Alumina | 0 | 100 | 0 | 0 | 0 | 2427.043 | -1.423455 | Ub1982
Alumina | 0 | 100 | 0 | 0 | 0 | 2445.47 | -1.411398 | Ub1982
Alumina | 0 | 100 | 0 | 0 | 0 | 2482.588 | -1.459412 | Ub1982
Alumina | 0 | 100 | 0 | 0 | 0 | 2486.177 | -1.483447 | Ub1982
Alumina | 0 | 100 | 0 | 0 | 0 | 2527.795 | -1.496779 | Ub1982
Alumina | 0 | 100 | 0 | 0 | 0 | 2552.716 | -1.510142 | Ub1982
Alumina | 0 | 100 | 0 | 0 | 0 | 2557.723 | -1.554057 | Ub1982

## DENSITY
Name | sio2 | al2o3 | na2o | k2o | d | ese_d | reference
NAK83.8.0 | 83.90263 | 8.744866 | 7.352499 | 0 | 2.317 | 0.005 | LL2013
NAK83.8.2 | 83.4 | 8.33 | 6.21 | 2.06 | 2.318 | 0.007 | LL2013
NAK83.8.4 | 83.23 | 8.42 | 4.21 | 4.14 | 2.317 | 0.004 | LL2013
NAK83.8.6 | 83.27 | 8.48 | 2.19 | 6.06 | 2.323 | 0.006 | LL2013
NAK83.8.8 | 83.1031 | 8.598599 | 0.1201201 | 8.178178 | 2.313 | 0.007 | LL2013
KA8005 | 84.14937 | 5.00856 | 0 | 10.84207 | 2.345 | 0.001 | TS
NAK75.0.25 | 75 | 0 | 0 | 25 | 2.4256 | 0.005 | LL2017b
NAK75.0.0 | 75 | 0 | 25 | 0 | 2.4299 | 0.004 | LL2014
NAK75.2.0 | 76.54 | 2.07 | 21.39 | 0 | 2.4156 | 0.008 | LL2014
NAK75.06.0 | 75.22 | 6.41 | 18.38 | 0 | 2.4021 | 0.001 | LL2014
NAK75.9.0 | 75.05 | 9.22 | 15.73 | 0 | 2.393 | 0.003 | LL2014
NAK75.12.0 | 74.97454 | 12.5325 | 12.49296 | 0 | 2.3685 | 0.001 | LL2013
NAK75.12.2 | 75.36717 | 12.51018 | 9.749722 | 2.372923 | 2.374 | 0.003 | LL2013
NAK75.12.5 | 75.33254 | 12.4403 | 7.435082 | 4.792078 | 2.368 | 0.003 | LL2013
NAK75.12.6 | 75.1585 | 12.5039 | 6.148119 | 6.189475 | 2.371 | 0.003 | LL2013
NAK75.12.7 | 75.53483 | 12.30468 | 5.008628 | 7.151868 | 2.372 | 0.001 | LL2013
NAK75.12.10 | 75.15179 | 12.42716 | 2.659355 | 9.7617 | 2.37 | 0.004 | LL2013
NAK75.12.12 | 75.06163 | 12.75215 | 0.08979527 | 12.09643 | 2.357 | 0.008 | LL2013
NAK75.16.0 | 75.16 | 16.08 | 8.76 | 0 | 2.3746 | 0.004 | LL2014
KA72.07 | 72.33874 | 7.059676 | 0 | 20.60158 | 2.408 | 0.001 | TS
NAK67.16.0 | 66.66667 | 16.66667 | 16.66667 | 0 | 2.422 | 0.006 | LL2017
NAK67.16.16 | 66.6666 | 16.666 | 0 | 16.666 | 2.401 | 0.005 | LL2017
NS66 | 66.666 | 0 | 33.333 | 0 | 2.483 | 0.001 | N2006
NA65.9 | 65.94808 | 8.603313 | 25.42817 | 0.02043562 | 2.472 | 0.004 | TS
KA65.9 | 65.91947 | 9.09951 | 0 | 24.98102 | 2.451 | 0.01 | TS
NS60 | 60 | 0 | 40 | 0 | 2.519 | 0.001 | N2006
NAK58.21.0 | 57.68915 | 21.3665 | 20.94435 | 0 | 2.465 | 0.001 | LL2017
NAK58.21.5 | 58.53777 | 21.36031 | 15.36278 | 4.739139 | 2.462 | 0.003 | LL2017
NAK58.21.10 | 58.45235 | 21.34154 | 10.65507 | 9.551038 | 2.46 | 0.004 | LL2017
NAK58.21.15 | 59.29401 | 21.63503 | 5.079363 | 13.9916 | 2.452 | 0.002 | LL2017
NAK58.21.21 | 58.61 | 21.13677 | 0.159167 | 20.09028 | 2.442 | 0.002 | LL2017
NA58.10 | 59.13095 | 10.47726 | 30.35725 | 0.03453139 | 2.5018 | 0.005 | TS
NAK50.25.0 | 49.53511 | 25.35152 | 25.11337 | 0 | 2.494 | 0.002 | LL2017
NAK50.25.6 | 49.83657 | 25.07669 | 18.92942 | 6.157324 | 2.499 | 0.005 | LL2017
NAK50.25.12 | 50.2817 | 24.98275 | 12.43733 | 12.29823 | 2.494 | 0.004 | LL2017
NAK50.25.18 | 50.19876 | 25.4114 | 5.418343 | 18.9715 | 2.489 | 0.004 | LL2017
NAK50.25.25 | 50.44917 | 24.85813 | 0.1269995 | 24.5657 | 2.463 | 0.006 | LL2017
NS | 52.5 | 0 | 47.5 | 0 | 2.553 |  | D1996
NS | 55 | 0 | 45 | 0 | 2.545 |  | D1996
NS | 60 | 0 | 40 | 0 | 2.519 |  | D1996
NS | 66 | 0 | 34 | 0 | 2.483 |  | D1996
NS | 70 | 0 | 30 | 0 | 2.465 |  | D1996
NS | 75 | 0 | 25 | 0 | 2.43 |  | D1996
NS | 80 | 0 | 20 | 0 | 2.38 |  | D1996
NS | 85 | 0 | 15 | 0 | 2.332 |  | D1996
NS | 90 | 0 | 10 | 0 | 2.285 |  | D1996
KS | 57.5 | 0 | 0 | 42.5 | 2.5 |  | D1996
KS | 60 | 0 | 0 | 40 | 2.496 |  | D1996
KS | 62.5 | 0 | 0 | 37.5 | 2.492 |  | D1996
KS | 65 | 0 | 0 | 35 | 2.482 |  | D1996
KS | 67.5 | 0 | 0 | 32.5 | 2.471 |  | D1996
KS | 70 | 0 | 0 | 30 | 2.456 |  | D1996
KS | 72.5 | 0 | 0 | 27.5 | 2.435 |  | D1996
KS | 75 | 0 | 0 | 25 | 2.426 |  | D1996
KS | 77.5 | 0 | 0 | 22.5 | 2.395 |  | D1996
KS | 80 | 0 | 0 | 20 | 2.374 |  | D1996
KS | 82.5 | 0 | 0 | 17.5 | 2.352 |  | D1996
KS | 85 | 0 | 0 | 15 | 2.332 |  | D1996
KS | 87.5 | 0 | 0 | 12.5 | 2.311 |  | D1996
KS | 90 | 0 | 0 | 10 | 2.287 |  | D1996
NAS_D1998 | 51.66 | 1.73 | 46.61 | 0 | 2.561 |  | D1998
NAS_D1998 | 52.77 | 4.3 | 42.93 | 0 | 2.55 |  | D1998
NAS_D1998 | 53.01 | 4.12 | 42.87 | 0 | 2.548 |  | D1998
NAS_D1998 | 53.64 | 5.95 | 40.41 | 0 | 2.541 |  | D1998
NAS_D1998 | 52.72 | 2.98 | 44.31 | 0 | 2.553 |  | D1998
NAS_D1998 | 58.22 | 6.1 | 35.68 | 0 | 2.518 |  | D1998
NAS_D1998 | 57.87 | 4.26 | 37.87 | 0 | 2.526 |  | D1998
NAS_D1998 | 58.61 | 6.01 | 35.38 | 0 | 2.516 |  | D1998
NAS_D1998 | 57.72 | 2.94 | 39.34 | 0 | 2.532 |  | D1998
NAS_D1998 | 57.74 | 2.94 | 39.32 | 0 | 2.53 |  | D1998
NAS_D1998 | 63.6 | 6.1 | 30.3 | 0 | 2.49 |  | D1998
NAS_D1998 | 62.59 | 2.95 | 34.46 | 0 | 2.503 |  | D1998
NAS_D1998 | 67.63 | 2.88 | 29.49 | 0 | 2.475 |  | D1998
NAS_D1998 | 69.07 | 5.83 | 25.1 | 0 | 2.458 |  | D1998
NAS_D1998 | 67.33 | 1.73 | 30.94 | 0 | 2.483 |  | D1998
NAS_D1998 | 67.23 | 1.45 | 31.32 | 0 | 2.481 |  | D1998
NAS_D1998 | 67.57 | 1.22 | 31.21 | 0 | 2.481 |  | D1998
NAS_D1998 | 69.14 | 2.69 | 28.18 | 0 | 2.465 |  | D1998
NAS_D1998 | 69.21 | 1.78 | 29.02 | 0 | 2.468 |  | D1998
NAS_D1998 | 70.6 | 4.12 | 25.28 | 0 | 2.454 |  | D1998
NAS_D1998 | 71.01 | 3.51 | 25.48 | 0 | 2.453 |  | D1998
NAS_D1998 | 70.9 | 0.58 | 28.52 | 0 | 2.461 |  | D1998
NAS_D1998 | 71.31 | 1.22 | 27.47 | 0 | 2.457 |  | D1998
NAS_D1998 | 72.29 | 2.95 | 27.76 | 0 | 2.445 |  | D1998
M-I | 62.17 | 1.7 | 36.13 | 0 | 2.511 |  | D1998
M-I | 61.77 | 0.65 | 37.57 | 0 | 2.517 |  | D1998
M-I | 63.98 | 5.94 | 30.09 | 0 | 2.489 |  | D1998
M-I | 63.3 | 4.02 | 32.68 | 0 | 2.498 |  | D1998
M-I | 65.74 | 0.61 | 33.65 | 0 | 2.492 |  | D1998
M-I | 68.42 | 6.17 | 25.41 | 0 | 2.462 |  | D1998
M-I | 77.3 | 3.1 | 19.6 | 0 | 2.403 |  | D1998
M-I | 77.48 | 2.92 | 19.61 | 0 | 2.402 |  | D1998
M-I | 77.02 | 1.71 | 21.27 | 0 | 2.402 |  | D1998
M-I | 78.52 | 0.55 | 20.93 | 0 | 2.401 |  | D1998
M-I | 72.64 | 2.98 | 24.38 | 0 | 2.443 |  | D1998
M-I | 72.27 | 1.71 | 26.02 | 0 | 2.451 |  | D1998
M-I | 73.34 | 3.96 | 22.7 | 0 | 2.434 |  | D1998
M-I | 74.37 | 5.75 | 19.88 | 0 | 2.421 |  | D1998
M-I | 74.03 | 0.58 | 25.38 | 0 | 2.44 |  | D1998
M-I | 75.77 | 2.84 | 21.4 | 0 | 2.418 |  | D1998
M-I | 75.61 | 0.58 | 23.8 | 0 | 2.428 |  | D1998
M-I | 76.34 | 1.8 | 21.86 | 0 | 2.416 |  | D1998
M-I | 75.84 | 0.64 | 23.52 | 0 | 2.424 |  | D1998
M-I | 76.14 | 1.2 | 22.66 | 0 | 2.419 |  | D1998
M-II | 75.9 | 1.64 | 22.46 | 0 | 2.429 |  | D1998
M-II | 75.31 | 2.57 | 22.11 | 0 | 2.425 |  | D1998
M-II | 74.99 | 4.2 | 20.81 | 0 | 2.418 |  | D1998
M-II | 75.44 | 5.52 | 19.04 | 0 | 2.41 |  | D1998
M-II | 76.25 | 7.97 | 15.78 | 0 | 2.401 |  | D1998
M-III-1 | 75 | 0 | 25 | 0 | 2.443 |  | D1998
M-III-1 | 70 | 5 | 25 | 0 | 2.453 |  | D1998
M-III-1 | 65 | 10 | 25 | 0 | 2.476 |  | D1998
M-III-1 | 55 | 20 | 25 | 0 | 2.493 |  | D1998
M-III-1 | 50 | 25 | 25 | 0 | 2.495 |  | D1998
M-III-2 | 75 | 3.12 | 21.88 | 0 | 2.431 |  | D1998
M-III-2 | 75 | 6.25 | 18.75 | 0 | 2.425 |  | D1998
M-III-2 | 75 | 6.37 | 15.63 | 0 | 2.402 |  | D1998
M-III-2 | 75 | 12.5 | 12.5 | 0 | 2.37 |  | D1998
M-III-3 | 50 | 25 | 25 | 0 | 2.492 |  | D1998
M-III-3 | 63.64 | 18.18 | 18.18 | 0 | 2.44 |  | D1998
M-III-3 | 66.66 | 16.67 | 16.67 | 0 | 2.42 |  | D1998
M-III-3 | 75 | 12.5 | 12.5 | 0 | 2.37 |  | D1998
M-III-3 | 78.94 | 10.53 | 10.53 | 0 | 2.346 |  | D1998
M-III-3 | 81.82 | 9.09 | 9.09 | 0 | 2.332 |  | D1998
M-III-3 | 84.62 | 7.69 | 7.69 | 0 | 2.312 |  | D1998
M-IV-1 | 75 | 0 | 25 | 0 | 2.4273 |  | S1980
M-IV-1 | 70 | 5 | 25 | 0 | 2.4534 |  | S1980
M-IV-1 | 65 | 10 | 25 | 0 | 2.4649 |  | S1980
M-IV-2 | 67 | 0 | 33 | 0 | 2.4825 |  | S1980
M-IV-2 | 62 | 5 | 33 | 0 | 2.5012 |  | S1980
M-IV-2 | 57 | 10 | 33 | 0 | 2.5127 |  | S1980
M-IV-2 | 52 | 15 | 33 | 0 | 2.5224 |  | S1980
M-IV-3 | 60 | 0 | 40 | 0 | 2.5213 |  | S1980
M-IV-3 | 55 | 5 | 40 | 0 | 2.5363 |  | S1980
M-IV-3 | 50 | 10 | 40 | 0 | 2.5454 |  | S1980
M-IV-3 | 45 | 15 | 40 | 0 | 2.5507 |  | S1980
M-IV-3 | 40 | 20 | 40 | 0 | 2.5527 |  | S1980
M-V | 78.3 | 4.3 | 17.4 | 0 | 2.39 |  | D1998
M-V | 66.7 | 14.3 | 19 | 0 | 2.42 |  | D1998
M-V | 60 | 20 | 20 | 0 | 2.41 |  | D1998
KAS | 75 | 0 | 0 | 25 | 2.4119 |  | S1980
KAS | 70 | 5 | 0 | 25 | 2.4388 |  | S1980
KAS | 65 | 10 | 0 | 25 | 2.4537 |  | S1980
KAS | 60 | 15 | 0 | 25 | 2.4632 |  | S1980
KAS | 67 | 0 | 0 | 33 | 2.4644 |  | S1980
KAS | 62 | 5 | 0 | 33 | 2.474 |  | S1980
KAS | 57 | 10 | 0 | 33 | 2.4898 |  | S1980
KAS | 52 | 15 | 0 | 33 | 2.5049 |  | S1980
KAS | 50 | 10 | 0 | 40 | 2.5176 |  | S1980
NKS | 75 | 0 | 0 | 25 | 2.4119 |  | S1980
NKS | 75 | 0 | 1.5 | 23.5 | 2.4084 |  | S1980
NKS | 75 | 0 | 2.5 | 22.5 | 2.4289 |  | S1980
NKS | 75 | 0 | 6.25 | 18.75 | 2.4344 |  | S1980
NKS | 75 | 0 | 9 | 16 | 2.4284 |  | S1980
NKS | 75 | 0 | 12.5 | 12.5 | 2.4303 |  | S1980
NKS | 75 | 0 | 18.75 | 6.25 | 2.4335 |  | S1980
NKS | 75 | 0 | 20 | 5 | 2.4312 |  | S1980
NKS | 75 | 0 | 25 | 0 | 2.4273 |  | S1980
SiO2 | 100 | 0 | 0 | 0 | 2.2035 |  | S1980
KS | 94 | 0 | 0 | 6 | 2.2472 |  | S1980
KS | 92 | 0 | 0 | 8 | 2.2713 |  | S1980
KS | 90 | 0 | 0 | 10 | 2.3005 |  | S1980
KS | 85 | 0 | 0 | 15 | 2.3371 |  | S1980
KS | 80 | 0 | 0 | 20 | 2.3814 |  | S1980
KS | 75 | 0 | 0 | 25 | 2.4119 |  | S1980
KS | 67 | 0 | 0 | 33 | 2.4644 |  | S1980
KS | 62 | 0 | 0 | 38 | 2.4805 |  | S1980
KS | 60 | 0 | 0 | 40 | 2.4912 |  | S1980
NS | 90 | 0 | 10 | 0 | 2.2867 |  | S1980
NS | 85 | 0 | 15 | 0 | 2.3309 |  | S1980
NS | 80 | 0 | 20 | 0 | 2.3776 |  | S1980
NS | 77 | 0 | 23 | 0 | 2.4121 |  | S1980
NS | 75 | 0 | 25 | 0 | 2.4273 |  | S1980
NS | 73 | 0 | 27 | 0 | 2.4423 |  | S1980
NS | 67 | 0 | 33 | 0 | 2.4825 |  | S1980
NS | 60 | 0 | 40 | 0 | 2.5213 |  | S1980
NS | 56 | 0 | 44 | 0 | 2.544 |  | S1980
NS | 54 | 0 | 46 | 0 | 2.5517 |  | S1980
HPG01 | 82.1 | 8.9 | 7.4 | 1.5 | 2.342 |  | H2001
HPG02 | 82.2 | 8.8 | 6.2 | 2.7 | 2.332 |  | H2001
HPG03 | 82.2 | 8.9 | 5 | 3.8 | 2.351 |  | H2001
HPG04 | 82.3 | 8.8 | 3.9 | 5.1 | 2.336 |  | H2001
HPG05 | 82.2 | 8.7 | 2.6 | 6.4 | 2.318 |  | H2001
HPG06 | 84.6 | 7.6 | 7.3 | 0.4 | 2.311 |  | H2001
HPG08 | 84.6 | 7.6 | 6.2 | 1.5 | 2.326 |  | H2001
HPG09 | 84.7 | 7.4 | 3.9 | 3.9 | 2.326 |  | H2001
HPG10 | 84.8 | 7.5 | 2.5 | 5.1 | 2.307 |  | H2001
HPG11 | 84.8 | 7.5 | 1.3 | 6.3 | 2.305 |  | H2001
HPG12 | 87.1 | 6.3 | 6 | 0.5 | 2.292 |  | H2001
HPG13 | 87.2 | 6.4 | 4.8 | 1.6 | 2.291 |  | H2001
HPG14 | 87.2 | 6.4 | 3.8 | 2.6 | 2.287 |  | H2001
HPG15 | 87.2 | 6.3 | 2.6 | 3.9 | 2.279 |  | H2001
HPG16 | 87.3 | 6.3 | 1.3 | 5.1 | 2.284 |  | H2001
Jd100 | 65.5 | 17.6 | 16.88 | 0.02 | 2.411 | 0.002 | R2019
Jd75 | 65.26 | 17.51 | 12.82 | 4.4 | 2.412 | 0.003 | R2019
Jd62.5 | 66.28 | 16.86 | 10.39 | 6.43 | 2.411 | 0.002 | R2019
Jd50 | 65.41 | 17.42 | 8.4 | 8.77 | 2.409 | 0.002 | R2019
KJd37.5 | 66.24 | 16.61 | 6.41 | 10.75 | 2.408 | 0.002 | R2019
Jd25 | 64.75 | 17.79 | 4.16 | 13.31 | 2.396 | 0.002 | R2019
Jd0 | 65.6 | 17.76 | 0.08 | 16.56 | 2.333 |  | R2019
K-pelatite | 77.95 | 11.31 | 0.06 | 10.68 | 2.333 |  | R2019
Ne100 | 48.61 | 26.24 | 25.14 | 0.02 | 2.487 | 0.002 | R2019
Ne75 | 48.6 | 26.06 | 18.81 | 6.52 | 2.489 | 0.002 | R2019
Ne62.5 | 49.39 | 25.26 | 15.77 | 9.57 | 2.492 | 0.002 | R2019
Ne50 | 48.27 | 26.17 | 12.5 | 13.06 | 2.487 | 0.001 | R2019
Ne37.5 | 49.77 | 25.2 | 9.28 | 15.75 | 2.481 | 0.002 | R2019
Ne25 | 48.68 | 26.29 | 6.19 | 18.84 | 2.411 | 0.002 | R2019
S75A25 | 75 | 25 | 0 | 0 | 2.43 | 0.01 | O2005
S62A38 | 62 | 38 | 0 | 0 | 2.53 | 0.01 | O2005
S47A53 | 47 | 53 | 0 | 0 | 2.74 | 0.01 | O2005
S40A60 | 40 | 60 | 0 | 0 | 2.81 | 0.02 | O2005
S70A30 | 70 | 30 | 0 | 0 | 2.55 | 0.01 | RS2016
S60A40 | 60 | 40 | 0 | 0 | 2.65 | 0.01 | RS2016
S55A45 | 55 | 45 | 0 | 0 | 2.68 | 0.01 | RS2016
S50A50 | 50 | 50 | 0 | 0 | 2.74 | 0.01 | RS2016
S45A55 | 45 | 55 | 0 | 0 | 2.79 | 0.01 | RS2016
S40A60 | 40 | 60 | 0 | 0 | 2.85 | 0.01 | RS2016
Silica | 100 | 0 | 0 | 0 | 2.2 | 0.01 | A2018
S98A2 | 97.95 | 2.05 | 0 | 0 | 2.21 | 0.01 | A2018
S97A3 | 96.8 | 3.2 | 0 | 0 | 2.22 | 0.01 | A2018
S93A7 | 93 | 7 | 0 | 0 | 2.23 | 0.01 | A2018

## OPTICAL
Name | sio2 | al2o3 | na2o | k2o | lbd | ri | reference
SiO2 | 100 | 0 | 0 | 0 | 632.8 | 1.4577 | B1970
KS | 94 | 0 | 0 | 6 | 632.8 | 1.46783 | S1980
KS | 92 | 0 | 0 | 8 | 632.8 | 1.47152 | S1980
KS | 90 | 0 | 0 | 10 | 632.8 | 1.47483 | S1980
KS | 85 | 0 | 0 | 15 | 632.8 | 1.48423 | S1980
KS | 80 | 0 | 0 | 20 | 632.8 | 1.49239 | S1980
KS | 75 | 0 | 0 | 25 | 632.8 | 1.49752 | S1980
KS | 67 | 0 | 0 | 33 | 632.8 | 1.50498 | S1980
KS | 62 | 0 | 0 | 38 | 632.8 | 1.51048 | S1980
KS | 60 | 0 | 0 | 40 | 632.8 | 1.5111 | S1980
NS | 90 | 0 | 10 | 0 | 632.8 | 1.47374 | S1980
NS | 85 | 0 | 15 | 0 | 632.8 | 1.48006 | S1980
NS | 80 | 0 | 20 | 0 | 632.8 | 1.48824 | S1980
NS | 77 | 0 | 23 | 0 | 632.8 | 1.48275 | S1980
NS | 75 | 0 | 25 | 0 | 632.8 | 1.4954 | S1980
NS | 73 | 0 | 27 | 0 | 632.8 | 1.49755 | S1980
NS | 67 | 0 | 33 | 0 | 632.8 | 1.50285 | S1980
NS | 60 | 0 | 40 | 0 | 632.8 | 1.5085 | S1980
NS | 58 | 0 | 42 | 0 | 632.8 | 1.50988 | S1980
NS | 56 | 0 | 44 | 0 | 632.8 | 1.511 | S1980
NS | 54 | 0 | 46 | 0 | 632.8 | 1.51253 | S1980
NKS | 75 | 0 | 0 | 25 | 632.8 | 1.49752 | S1980
NKS | 75 | 0 | 0.5 | 23.5 | 632.8 | 1.49761 | S1980
NKS | 75 | 0 | 2.5 | 22.5 | 632.8 | 1.49918 | S1980
NKS | 75 | 0 | 6.25 | 18.75 | 632.8 | 1.49864 | S1980
NKS | 75 | 0 | 9 | 16 | 632.8 | 1.48783 | S1980
NKS | 75 | 0 | 12.5 | 12.5 | 632.8 | 1.49778 | S1980
NKS | 75 | 0 | 18.75 | 6.25 | 632.8 | 1.49711 | S1980
NKS | 75 | 0 | 20 | 5 | 632.8 | 1.49656 | S1980
NKS | 75 | 0 | 25 | 0 | 632.8 | 1.49539 | S1980
KAS | 75 | 0 | 0 | 25 | 632.8 | 1.49752 | S1980
KAS | 70 | 5 | 0 | 25 | 632.8 | 1.49971 | S1980
KAS | 65 | 10 | 0 | 25 | 632.8 | 1.50251 | S1980
KAS | 60 | 15 | 0 | 25 | 632.8 | 1.50445 | S1980
KAS | 67 | 0 | 0 | 33 | 632.8 | 1.50498 | S1980
KAS | 62 | 5 | 0 | 33 | 632.8 | 1.5073 | S1980
KAS | 57 | 10 | 0 | 33 | 632.8 | 1.50991 | S1980
KAS | 52 | 15 | 0 | 33 | 632.8 | 1.5161 | S1980
KAS | 50 | 10 | 0 | 40 | 632.8 | 1.51777 | S1980
NAS | 75 | 0 | 25 | 0 | 632.8 | 1.4954 | S1980
NAS | 70 | 5 | 25 | 0 | 632.8 | 1.49949 | S1980
NAS | 65 | 10 | 25 | 0 | 632.8 | 1.50151 | S1980
NAS | 67 | 0 | 33 | 0 | 632.8 | 1.50285 | S1980
NAS | 62 | 5 | 33 | 0 | 632.8 | 1.50627 | S1980
NAS | 57 | 10 | 33 | 0 | 632.8 | 1.50921 | S1980
NAS | 52 | 15 | 33 | 0 | 632.8 | 1.51229 | S1980
NAS | 60 | 0 | 40 | 0 | 632.8 | 1.5085 | S1980
NAS | 55 | 5 | 40 | 0 | 632.8 | 1.51139 | S1980
NAS | 50 | 10 | 40 | 0 | 632.8 | 1.51456 | S1980
NAS | 45 | 15 | 40 | 0 | 632.8 | 1.51791 | S1980
NAS | 40 | 20 | 40 | 0 | 632.8 | 1.52139 | S1980
SiO2 | 100 | 0 | 0 | 0 | 230.21 | 1.52034 | W1969
SiO2 | 100 | 0 | 0 | 0 | 237.83 | 1.51496 | W1969
SiO2 | 100 | 0 | 0 | 0 | 240.7 | 1.51361 | W1969
SiO2 | 100 | 0 | 0 | 0 | 246.5 | 1.5097 | W1969
SiO2 | 100 | 0 | 0 | 0 | 248.27 | 1.50865 | W1969
SiO2 | 100 | 0 | 0 | 0 | 265.2 | 1.50023 | W1969
SiO2 | 100 | 0 | 0 | 0 | 275.28 | 1.49615 | W1969
SiO2 | 100 | 0 | 0 | 0 | 280.35 | 1.49425 | W1969
SiO2 | 100 | 0 | 0 | 0 | 289.36 | 1.49121 | W1969
SiO2 | 100 | 0 | 0 | 0 | 296.73 | 1.48892 | W1969
SiO2 | 100 | 0 | 0 | 0 | 302.15 | 1.48738 | W1969
SiO2 | 100 | 0 | 0 | 0 | 313 | 1.48462 | W1969
SiO2 | 100 | 0 | 0 | 0 | 334.15 | 1.48 | W1969
SiO2 | 100 | 0 | 0 | 0 | 365.02 | 1.47469 | W1969
SiO2 | 100 | 0 | 0 | 0 | 404.66 | 1.46978 | W1969
SiO2 | 100 | 0 | 0 | 0 | 435.84 | 1.46685 | W1969
SiO2 | 100 | 0 | 0 | 0 | 546.07 | 1.46028 | W1969
SiO2 | 100 | 0 | 0 | 0 | 578 | 1.45899 | W1969
SiO2 | 100 | 0 | 0 | 0 | 1013.98 | 1.45039 | W1969
SiO2 | 100 | 0 | 0 | 0 | 1128.66 | 1.44903 | W1969
SiO2 | 100 | 0 | 0 | 0 | 1254 | 1.44772 | W1969
SiO2 | 100 | 0 | 0 | 0 | 1367.28 | 1.44635 | W1969
SiO2 | 100 | 0 | 0 | 0 | 1470 | 1.44524 | W1969
SiO2 | 100 | 0 | 0 | 0 | 1529.52 | 1.44444 | W1969
SiO2 | 100 | 0 | 0 | 0 | 1660 | 1.44307 | W1969
SiO2 | 100 | 0 | 0 | 0 | 667.8 | 1.45607 | WC1971
SiO2 | 100 | 0 | 0 | 0 | 643.8 | 1.4567 | WC1971
SiO2 | 100 | 0 | 0 | 0 | 587.6 | 1.45846 | WC1971
SiO2 | 100 | 0 | 0 | 0 | 508.6 | 1.46186 | WC1971
SiO2 | 100 | 0 | 0 | 0 | 501.6 | 1.46224 | WC1971
SiO2 | 100 | 0 | 0 | 0 | 480 | 1.4635 | WC1971
SiO2 | 100 | 0 | 0 | 0 | 471.3 | 1.46406 | WC1971
SiO2 | 100 | 0 | 0 | 0 | 467.8 | 1.46429 | WC1971
SiO2 | 100 | 0 | 0 | 0 | 435.8 | 1.46669 | WC1971
SiO2 | 100 | 0 | 0 | 0 | 404.7 | 1.46962 | WC1971
NAS | 75 | 3 | 22 | 0 | 435.8 | 1.5069 | P1975
NAS | 75 | 3 | 22 | 0 | 447.1 | 1.5058 | P1975
NAS | 75 | 3 | 22 | 0 | 471.3 | 1.5035 | P1975
NAS | 75 | 3 | 22 | 0 | 492.1 | 1.5019 | P1975
NAS | 75 | 3 | 22 | 0 | 501.5 | 1.5012 | P1975
NAS | 75 | 3 | 22 | 0 | 546 | 1.4985 | P1975
NAS | 75 | 3 | 22 | 0 | 579 | 1.497 | P1975
NAS | 75 | 3 | 22 | 0 | 587.5 | 1.4965 | P1975
NAS | 75 | 3 | 22 | 0 | 667.8 | 1.4936 | P1975
NAS | 75 | 12.5 | 12.5 | 0 | 435.8 | 1.499 | P1975
NAS | 75 | 12.5 | 12.5 | 0 | 447.1 | 1.4979 | P1975
NAS | 75 | 12.5 | 12.5 | 0 | 471.3 | 1.4959 | P1975
NAS | 75 | 12.5 | 12.5 | 0 | 492.1 | 1.4944 | P1975
NAS | 75 | 12.5 | 12.5 | 0 | 501.5 | 1.4937 | P1975
NAS | 75 | 12.5 | 12.5 | 0 | 546 | 1.4912 | P1975
NAS | 75 | 12.5 | 12.5 | 0 | 579 | 1.4898 | P1975
NAS | 75 | 12.5 | 12.5 | 0 | 587.5 | 1.4894 | P1975
NAS | 75 | 12.5 | 12.5 | 0 | 667.8 | 1.4866 | P1975
NAS | 68.5 | 10 | 21.5 | 0 | 435.8 | 1.5122 | P1975
NAS | 68.5 | 10 | 21.5 | 0 | 447.1 | 1.5109 | P1975
NAS | 68.5 | 10 | 21.5 | 0 | 471.3 | 1.5087 | P1975
NAS | 68.5 | 10 | 21.5 | 0 | 492.1 | 1.5071 | P1975
NAS | 68.5 | 10 | 21.5 | 0 | 501.5 | 1.5064 | P1975
NAS | 68.5 | 10 | 21.5 | 0 | 546 | 1.5036 | P1975
NAS | 68.5 | 10 | 21.5 | 0 | 579 | 1.502 | P1975
NAS | 68.5 | 10 | 21.5 | 0 | 587.5 | 1.5016 | P1975
NAS | 68.5 | 10 | 21.5 | 0 | 667.8 | 1.4987 | P1975
NAS | 65.7 | 7.5 | 26.8 | 0 | 435.8 | 1.5159 | P1975
NAS | 65.7 | 7.5 | 26.8 | 0 | 447.1 | 1.5147 | P1975
NAS | 65.7 | 7.5 | 26.8 | 0 | 471.3 | 1.5124 | P1975
NAS | 65.7 | 7.5 | 26.8 | 0 | 492.1 | 1.5107 | P1975
NAS | 65.7 | 7.5 | 26.8 | 0 | 501.5 | 1.5099 | P1975
NAS | 65.7 | 7.5 | 26.8 | 0 | 546 | 1.5071 | P1975
NAS | 65.7 | 7.5 | 26.8 | 0 | 579 | 1.5054 | P1975
NAS | 65.7 | 7.5 | 26.8 | 0 | 587.5 | 1.5049 | P1975
NAS | 65.7 | 7.5 | 26.8 | 0 | 667.8 | 1.5019 | P1975
NAS | 62 | 19 | 19 | 0 | 435.8 | 1.522 | P1975
NAS | 62 | 19 | 19 | 0 | 471.3 | 1.5184 | P1975
NAS | 62 | 19 | 19 | 0 | 492.1 | 1.5166 | P1975
NAS | 62 | 19 | 19 | 0 | 501.5 | 1.5159 | P1975
NAS | 62 | 19 | 19 | 0 | 546 | 1.513 | P1975
NAS | 62 | 19 | 19 | 0 | 579 | 1.5113 | P1975
NAS | 62 | 19 | 19 | 0 | 587.5 | 1.5108 | P1975
NAS | 62 | 19 | 19 | 0 | 667.8 | 1.5077 | P1975
NAS | 52 | 15 | 33 | 0 | 435.8 | 1.5263 | P1975
NAS | 52 | 15 | 33 | 0 | 447.1 | 1.5249 | P1975
NAS | 52 | 15 | 33 | 0 | 471.3 | 1.5224 | P1975
NAS | 52 | 15 | 33 | 0 | 492.1 | 1.5206 | P1975
NAS | 52 | 15 | 33 | 0 | 501.5 | 1.5198 | P1975
NAS | 52 | 15 | 33 | 0 | 546 | 1.5168 | P1975
NAS | 52 | 15 | 33 | 0 | 579 | 1.515 | P1975
NAS | 52 | 15 | 33 | 0 | 587.5 | 1.515 | P1975
NAS | 52 | 15 | 33 | 0 | 667.8 | 1.5113 | P1975
NAS | 43 | 15 | 42 | 0 | 435.8 | 1.5335 | P1975
NAS | 43 | 15 | 42 | 0 | 447.1 | 1.532 | P1975
NAS | 43 | 15 | 42 | 0 | 471.3 | 1.5291 | P1975
NAS | 43 | 15 | 42 | 0 | 492.1 | 1.5271 | P1975
NAS | 43 | 15 | 42 | 0 | 501.5 | 1.5262 | P1975
NAS | 43 | 15 | 42 | 0 | 546 | 1.5228 | P1975
NAS | 43 | 15 | 42 | 0 | 579 | 1.5208 | P1975
NAS | 43 | 15 | 42 | 0 | 587.5 | 1.5203 | P1975
NAS | 43 | 15 | 42 | 0 | 667.8 | 1.5167 | P1975
NAS | 78 | 6 | 16 | 0 | 435.8 | 1.5094 | P1975
NAS | 78 | 6 | 16 | 0 | 447.1 | 1.5082 | P1975
NAS | 78 | 6 | 16 | 0 | 471.3 | 1.506 | P1975
NAS | 78 | 6 | 16 | 0 | 492.1 | 1.5043 | P1975
NAS | 78 | 6 | 16 | 0 | 501.5 | 1.5036 | P1975
NAS | 78 | 6 | 16 | 0 | 546 | 1.5092 | P1975
NAS | 78 | 6 | 16 | 0 | 579 | 1.4993 | P1975
NAS | 78 | 6 | 16 | 0 | 587.5 | 1.4989 | P1975
NAS | 78 | 6 | 16 | 0 | 667.8 | 1.4959 | P1975
NAS | 61.8 | 0 | 38.2 | 0 | 589 | 1.5098 | K1983
NAS | 62 | 1 | 37 | 0 | 589 | 1.5097 | K1983
NAS | 62.1 | 4.3 | 33.6 | 0 | 589 | 1.5086 | K1983
NAS | 61.6 | 7.7 | 30.7 | 0 | 589 | 1.508 | K1983
NAS | 62.1 | 9.8 | 28.1 | 0 | 589 | 1.5083 | K1983
NAS | 62.2 | 14.8 | 23 | 0 | 589 | 1.5068 | K1983
NAS | 63.9 | 16.5 | 19.6 | 0 | 589 | 1.5059 | K1983
NAS | 63.3 | 17.9 | 18.8 | 0 | 589 | 1.504 | K1983
NAS | 63.8 | 18.1 | 18.1 | 0 | 589 | 1.5026 | K1983
NAS | 61.6 | 20.7 | 17.7 | 0 | 589 | 1.5038 | K1983
NAS | 61.2 | 23 | 15.8 | 0 | 589 | 1.5067 | K1983
NAS | 61 | 25.2 | 13.8 | 0 | 589 | 1.5089 | K1983
NAS | 75 | 12.5 | 12.5 | 0 | 589 | 1.489 | RHW1978
KAS | 75 | 12.5 | 0 | 12.5 | 589 | 1.487 | RHW1978
NAS | 51.66638 | 1.730435 | 46.60319 | 0 | 589 | 1.5162 | FYHF1935
NAS | 52.77168 | 4.30455 | 42.92377 | 0 | 589 | 1.5154 | FYHF1935
NAS | 53.00842 | 4.121097 | 42.87048 | 0 | 589 | 1.5155 | FYHF1935
NAS | 53.64708 | 5.944939 | 40.40798 | 0 | 589 | 1.515 | FYHF1935
NAS | 52.71847 | 2.975502 | 44.30603 | 0 | 589 | 1.5157 | FYHF1935
NAS | 58.22215 | 6.104236 | 35.67361 | 0 | 589 | 1.5116 | FYHF1935
NAS | 57.87303 | 4.25986 | 37.86711 | 0 | 589 | 1.512 | FYHF1935
NAS | 58.61125 | 6.006686 | 35.38207 | 0 | 589 | 1.511 | FYHF1935
NAS | 57.19908 | 1.739679 | 41.06124 | 0 | 589 | 1.513 | FYHF1935
NAS | 57.77911 | 2.939797 | 39.28109 | 0 | 589 | 1.5124 | FYHF1935
NAS | 63.5979 | 6.100471 | 30.30163 | 0 | 589 | 1.5072 | FYHF1935
NAS | 62.58865 | 2.953983 | 34.45737 | 0 | 589 | 1.5088 | FYHF1935
NAS | 62.17228 | 1.700395 | 36.12733 | 0 | 589 | 1.5092 | FYHF1935
NAS | 61.77663 | 0.6528476 | 37.57052 | 0 | 589 | 1.5094 | FYHF1935
NAS | 63.97747 | 5.93872 | 30.08381 | 0 | 589 | 1.507 | FYHF1935
NAS | 63.30645 | 4.019934 | 32.67361 | 0 | 589 | 1.5073 | FYHF1935
NAS | 65.74273 | 0.6099985 | 33.64727 | 0 | 589 | 1.5059 | FYHF1935
NAS | 68.42056 | 6.168603 | 25.41084 | 0 | 589 | 1.5032 | FYHF1935
NAS | 67.63033 | 2.88132 | 29.48835 | 0 | 589 | 1.5049 | FYHF1935
NAS | 69.07676 | 5.826555 | 25.09668 | 0 | 589 | 1.5025 | FYHF1935
NAS | 67.33658 | 1.728102 | 30.93531 | 0 | 589 | 1.5052 | FYHF1935
NAS | 67.23646 | 1.448527 | 31.31501 | 0 | 589 | 1.5047 | FYHF1935
NAS | 67.57641 | 1.218166 | 31.20543 | 0 | 589 | 1.505 | FYHF1935
NAS | 69.07079 | 2.694898 | 28.23431 | 0 | 589 | 1.5026 | FYHF1935
NAS | 69.20843 | 1.775798 | 29.01578 | 0 | 589 | 1.503 | FYHF1935
NAS | 70.60007 | 4.123667 | 25.27626 | 0 | 589 | 1.5018 | FYHF1935
NAS | 71.01545 | 3.510656 | 25.47389 | 0 | 589 | 1.5006 | FYHF1935
NAS | 70.90189 | 0.579049 | 28.51906 | 0 | 589 | 1.502 | FYHF1935
NAS | 71.3119 | 1.216746 | 27.47135 | 0 | 589 | 1.5015 | FYHF1935
NAS | 72.29196 | 2.94505 | 24.76299 | 0 | 589 | 1.5003 | FYHF1935
NAS | 72.64081 | 2.981799 | 24.37739 | 0 | 589 | 1.5 | FYHF1935
NAS | 72.26715 | 1.713283 | 26.01957 | 0 | 589 | 1.5007 | FYHF1935
NAS | 73.34236 | 3.957288 | 22.70035 | 0 | 589 | 1.4988 | FYHF1935
NAS | 74.37252 | 5.746492 | 19.88099 | 0 | 589 | 1.497 | FYHF1935
NAS | 74.03346 | 0.5844692 | 25.38207 | 0 | 589 | 1.4984 | FYHF1935
NAS | 75.76746 | 2.837019 | 21.39552 | 0 | 589 | 1.4957 | FYHF1935
NAS | 75.61535 | 0.58418 | 23.80047 | 0 | 589 | 1.497 | FYHF1935
NAS | 76.33677 | 1.802233 | 21.861 | 0 | 589 | 1.4955 | FYHF1935
NAS | 75.83923 | 0.6380105 | 23.52276 | 0 | 589 | 1.496 | FYHF1935
NAS | 76.14126 | 1.196813 | 22.66193 | 0 | 589 | 1.4952 | FYHF1935
NAS | 77.30034 | 3.10097 | 19.59869 | 0 | 589 | 1.4934 | FYHF1935
NAS | 77.48045 | 2.915608 | 19.60394 | 0 | 589 | 1.4935 | FYHF1935
NAS | 77.01868 | 1.710738 | 21.27058 | 0 | 589 | 1.4949 | FYHF1935
NAS | 78.52265 | 0.5537615 | 20.92359 | 0 | 589 | 1.4926 | FYHF1935
NS | 95.1 | 0 | 4.9 | 0 | 589 | 1.4655 | MM1932
NS | 90.3 | 0 | 9.7 | 0 | 589 | 1.474 | MM1932
NS | 88.5 | 0 | 11.5 | 0 | 589 | 1.4765 | MM1932
NS | 85.5 | 0 | 14.5 | 0 | 589 | 1.481 | MM1932
NS | 80.9 | 0 | 19.1 | 0 | 589 | 1.49 | MM1932
NS | 75.8 | 0 | 24.2 | 0 | 589 | 1.4975 | MM1932
NS | 75.6 | 0 | 24.4 | 0 | 589 | 1.4975 | MM1932
NS | 73.3 | 0 | 26.7 | 0 | 589 | 1.5005 | MM1932
NS | 71.4 | 0 | 28.6 | 0 | 589 | 1.502 | MM1932
NS | 66.8 | 0 | 33.2 | 0 | 589 | 1.506 | MM1932
NS | 65.4 | 0 | 34.6 | 0 | 589 | 1.5075 | MM1932
NS | 65.2 | 0 | 34.8 | 0 | 589 | 1.507 | MM1932
NS | 62.2 | 0 | 37.8 | 0 | 589 | 1.5095 | MM1932
NS | 61.1 | 0 | 38.9 | 0 | 589 | 1.511 | MM1932
NS | 56.4 | 0 | 43.6 | 0 | 589 | 1.514 | MM1932
NS | 54.1 | 0 | 45.9 | 0 | 589 | 1.515 | MM1932
NS | 51.6 | 0 | 48.4 | 0 | 589 | 1.517 | MM1932
NS | 48.8 | 0 | 51.2 | 0 | 589 | 1.518 | MM1932
NS | 45.8 | 0 | 54.2 | 0 | 589 | 1.519 | MM1932
KS | 87.5 | 0 | 0 | 12.5 | 589 | 1.483 | FP1938
KS | 85.7 | 0 | 0 | 14.3 | 589 | 1.486 | FP1938
KS | 83.3 | 0 | 0 | 16.7 | 589 | 1.489 | FP1938
KS | 80 | 0 | 0 | 20 | 589 | 1.494 | FP1938
NS | 86.8 | 0 | 13.2 | 0 | 589 | 1.479 | FF1931a,b
NS | 83.4 | 0 | 16.6 | 0 | 589 | 1.4851 | FF1931a,b
NS | 80.2 | 0 | 19.8 | 0 | 589 | 1.4898 | FF1931a,b
NS | 79.1 | 0 | 20.9 | 0 | 589 | 1.4912 | FF1931a,b
NS | 78.4 | 0 | 21.6 | 0 | 589 | 1.4925 | FF1931a,b
NS | 75.9 | 0 | 24.1 | 0 | 589 | 1.4965 | FF1931a,b
NS | 72.8 | 0 | 27.2 | 0 | 589 | 1.4993 | FF1931a,b
NS | 71.1 | 0 | 28.9 | 0 | 589 | 1.5015 | FF1931a,b
NS | 70.9 | 0 | 29.1 | 0 | 589 | 1.54014 | FF1931a,b
NS | 70.3 | 0 | 29.7 | 0 | 589 | 1.5021 | FF1931a,b
NS | 67.8 | 0 | 32.2 | 0 | 589 | 1.5042 | FF1931a,b
NS | 66 | 0 | 34 | 0 | 589 | 1.5055 | FF1931a,b
NS | 66 | 0 | 34 | 0 | 589 | 1.5055 | FF1931a,b
NS | 63.8 | 0 | 36.2 | 0 | 589 | 1.5075 | FF1931a,b
NS | 63.6 | 0 | 36.4 | 0 | 589 | 1.5076 | FF1931a,b
NS | 60.7 | 0 | 39.3 | 0 | 589 | 1.5099 | FF1931a,b
NS | 58.2 | 0 | 41.8 | 0 | 589 | 1.5112 | FF1931a,b
NS | 54.9 | 0 | 45.1 | 0 | 589 | 1.5137 | FF1931a,b
NS | 52.9 | 0 | 47.1 | 0 | 589 | 1.515 | FF1931a,b
NS | 52 | 0 | 48 | 0 | 589 | 1.5146 | FF1931a,b
NS | 50.8 | 0 | 49.2 | 0 | 589 | 1.5163 | FF1931a,b
NS | 85 | 0 | 15 | 0 | 589 | 1.4822 | A1960
NS | 80 | 0 | 20 | 0 | 589 | 1.4906 | A1960
NS | 75 | 0 | 25 | 0 | 589 | 1.4983 | A1960
NS | 70 | 0 | 30 | 0 | 589 | 1.5041 | A1960
NS | 66.7 | 0 | 33.3 | 0 | 589 | 1.5061 | A1960
KS | 89.9 | 0 | 0 | 10.1 | 589 | 1.482 | R1963a,b
KS | 86.2 | 0 | 0 | 13.8 | 589 | 1.486 | R1963a,b
KS | 82.5 | 0 | 0 | 17.5 | 589 | 1.49 | R1963a,b
KS | 78.5 | 0 | 0 | 21.5 | 589 | 1.496 | R1963a,b
KS | 74.4 | 0 | 0 | 25.6 | 589 | 1.5 | R1963a,b
KS | 70.1 | 0 | 0 | 29.9 | 589 | 1.504 | R1963a,b
KS | 65.7 | 0 | 0 | 34.3 | 589 | 1.508 | R1963a,b
KS | 51.1 | 0 | 0 | 48.9 | 589 | 1.52 | R1963a,b
KS | 95 | 0 | 0 | 5 | 589 | 1.469 | SA1964
KS | 90 | 0 | 0 | 10 | 589 | 1.477 | SA1964
KS | 88 | 0 | 0 | 12 | 589 | 1.481 | SA1964
KS | 85.8 | 0 | 0 | 14.2 | 589 | 1.486 | SA1964
KS | 80 | 0 | 0 | 20 | 589 | 1.495 | SA1964
KS | 74.1 | 0 | 0 | 25.9 | 589 | 1.502 | SA1964
KS | 67.4 | 0 | 0 | 32.6 | 589 | 1.51 | SA1964
AS | 90 | 10 | 0 | 0 | 589 | 1.478 | AR1962
AS | 80 | 20 | 0 | 0 | 589 | 1.504 | AR1962
AS | 67 | 33 | 0 | 0 | 589 | 1.535 | AR1962
AS | 50 | 50 | 0 | 0 | 589 | 1.574 | AR1962
AS | 40 | 60 | 0 | 0 | 589 | 1.597 | AR1962
AS | 29.79 | 70.21 | 0 | 0 | 589 | 1.629 | T1973
AS | 23.05 | 76.95 | 0 | 0 | 589 | 1.634 | T1973
AS | 15.87 | 84.13 | 0 | 0 | 589 | 1.72 | T1973
AS | 8.2 | 91.8 | 0 | 0 | 589 | 1.728 | T1973
NKS | 75 | 0 | 0.5 | 24.5 | 589 | 1.499 | SD1969
NKS | 75 | 0 | 1.25 | 23.75 | 589 | 1.499 | SD1969
NKS | 75 | 0 | 2.5 | 22.5 | 589 | 1.5 | SD1969
NKS | 75 | 0 | 5 | 20 | 589 | 1.5 | SD1969
NKS | 75 | 0 | 10 | 15 | 589 | 1.5 | SD1969
NKS | 75 | 0 | 12.5 | 12.5 | 589 | 1.501 | SD1969
NKS | 75 | 0 | 15 | 10 | 589 | 1.501 | SD1969
NKS | 75 | 0 | 20 | 5 | 589 | 1.499 | SD1969
NKS | 75 | 0 | 22.5 | 2.5 | 589 | 1.499 | SD1969
NKS | 75 | 0 | 23.75 | 1.25 | 589 | 1.498 | SD1969
NKS | 75 | 0 | 24.5 | 0.5 | 589 | 1.498 | SD1969
NKS | 75 | 0 | 24.875 | 0.125 | 589 | 1.498 | SD1969
NKS | 76 | 0 | 8 | 16 | 589 | 1.4989 | U1960
NKS | 76 | 0 | 12 | 12 | 589 | 1.499 | U1960
NKS | 76 | 0 | 16 | 8 | 589 | 1.499 | U1960
NKS | 76 | 0 | 20 | 4 | 589 | 1.498 | U1960
NKS | 77 | 0 | 4 | 19 | 589 | 1.4985 | U1960
NKS | 77 | 0 | 8 | 15 | 589 | 1.498 | U1960
NKS | 77 | 0 | 16 | 7 | 589 | 1.4965 | U1960
NKS | 77 | 0 | 20 | 3 | 589 | 1.4962 | U1960
NKS | 78 | 0 | 4 | 18 | 589 | 1.497 | U1960
NKS | 78 | 0 | 16 | 6 | 589 | 1.4959 | U1960
NKS | 78 | 0 | 20 | 2 | 589 | 1.4944 | U1960
NKS | 79 | 0 | 4 | 17 | 589 | 1.4958 | U1960
NKS | 79 | 0 | 8 | 13 | 589 | 1.4964 | U1960
NKS | 79 | 0 | 12 | 9 | 589 | 1.4961 | U1960
NKS | 79 | 0 | 16 | 5 | 589 | 1.4946 | U1960
NKS | 79 | 0 | 18 | 3 | 589 | 1.4937 | U1960
NKS | 79 | 0 | 20 | 1 | 589 | 1.4929 | U1960
NKS | 80 | 0 | 4 | 16 | 589 | 1.4946 | U1960
NKS | 80 | 0 | 8 | 12 | 589 | 1.4938 | U1960
NKS | 80 | 0 | 12 | 8 | 589 | 1.4936 | U1960
NKS | 80 | 0 | 16 | 4 | 589 | 1.4922 | U1960
NKS | 81 | 0 | 4 | 15 | 589 | 1.4927 | U1960
NKS | 81 | 0 | 8 | 11 | 589 | 1.4923 | U1960
NKS | 81 | 0 | 12 | 7 | 589 | 1.4912 | U1960
NKS | 81 | 0 | 16 | 3 | 589 | 1.4902 | U1960
NKS | 82 | 0 | 4 | 14 | 589 | 1.4911 | U1960
NKS | 82 | 0 | 8 | 10 | 589 | 1.491 | U1960
NKS | 82 | 0 | 12 | 6 | 589 | 1.4895 | U1960
NKS | 82 | 0 | 16 | 2 | 589 | 1.4883 | U1960
NKS | 83 | 0 | 4 | 13 | 589 | 1.4902 | U1960
NKS | 83 | 0 | 8 | 9 | 589 | 1.4891 | U1960
NKS | 83 | 0 | 12 | 5 | 589 | 1.4878 | U1960
NKS | 83 | 0 | 16 | 1 | 589 | 1.4864 | U1960
NKS | 84 | 0 | 4 | 12 | 589 | 1.4881 | U1960
NKS | 84 | 0 | 8 | 8 | 589 | 1.4875 | U1960
NKS | 84 | 0 | 12 | 4 | 589 | 1.486 | U1960
NKS | 85 | 0 | 4 | 11 | 589 | 1.487 | U1960
NKS | 85 | 0 | 12 | 3 | 589 | 1.4841 | U1960
NKS | 86 | 0 | 4 | 10 | 589 | 1.4848 | U1960
NKS | 86 | 0 | 12 | 2 | 589 | 1.4813 | U1960

## LIQUIDUS
Name | sio2 | al2o3 | na2o | k2o | T_l_C | reference
| 30.93582347718510 | 14.79464875856657 | #VALUE!
| 31.18472667860792 | 15.35985883247125
| 32.31386155709679 | 17.60665064010770
| 34.36777817338534 | 20.26632211883241
| 36.82908578926342 | 22.85062995908456
| 38.26190134101196 | 25.27485638404847
| 38.42834283099133 | 27.51206687582308
| 37.70211719872376 | 29.82920929826971
| 36.60694759359411 | 31.65565970098476
| 35.43234482676363 | 33.16510102387333
| 35.11527507148368 | 33.55898696641537
0.835

## raman
nom | product | laserfreq | sio2 | al2o3 | na2o | k2o | lb1 | lb2 | hb1 | hb2 | ref
bb196.txt | NS7 | 514.532 | 87.5 | 0 | 12.5 | 0 | 880 | 890 | 1290 | 1500 | N2006
bb202.txt | NS4 | 514.532 | 80 | 0 | 20 | 0 | 870 | 880 | 1290 | 1500 | LL2017b
bb201.txt | NS3 | 514.532 | 75 | 0 | 25 | 0 | 850 | 860 | 1290 | 1500 | LL2017b
bb200.txt | NS2 | 514.532 | 66.66 | 0 | 33.33 | 0 | 830 | 840 | 1290 | 1500 | N2006
NS60.txt | NS60 | 514.532 | 60 | 0 | 40 | 0 | 820 | 830 | 1290 | 1500 | N2006
ba970.txt | NA58.10 | 514.532 | 59.13095 | 10.47726 | 30.35725 | 0.03453139 | 820 | 830 | 1290 | 1500 | TS
ae0791.txt | NA75.02 | 514.532 | 76.54 | 2.07 | 21.39 | 0 | 860 | 870 | 1270 | 1500 | LL2014
ba969.txt | NA65.09 | 514.532 | 65.95 | 8.6 | 25.43 | 0.02 | 850 | 860 | 1290 | 1500 | TS
ae0836.txt | NA75.06 | 514.532 | 75.22 | 6.41 | 18.38 | 0 | 870 | 880 | 1290 | 1500 | LL2014
ae0979.txt | NA75.09 | 514.532 | 75.05 | 9.22 | 15.73 | 0 | 870 | 880 | 1290 | 1500 | LL2014
ae0836.txt | NAK75.12.0 | 514.532 | 74.97454 | 12.5325 | 12.49296 | 0 | 850 | 860 | 1290 | 1500 | LL2014
ae1114.txt | NA75.16 | 514.532 | 75.16 | 16.08 | 8.76 | 0 | 870 | 880 | 1290 | 1500 | LL2014
ae0689.txt | NA66.16 | 514.532 | 66.67 | 16.33 | 16.33 | 0 | 860 | 870 | 1290 | 1500 | LL2017
ba967.txt | KA66.16 | 514.532 | 66.67 | 16.6 | 0 | 16.6 | 820 | 830 | 1290 | 1500 | LL2017
ae0699.txt | NAK50.25.0 | 514.532 | 49.53511 | 25.35152 | 25.11337 | 0 | 820 | 830 | 1290 | 1500 | LL2017
ae0861.txt | NAK50.25.6 | 514.532 | 49.83657 | 25.07669 | 18.92942 | 6.157324 | 820 | 830 | 1290 | 1500 | LL2017
ae0849.txt | NAK50.25.12 | 514.532 | 50.2817 | 24.98275 | 12.43733 | 12.29823 | 820 | 830 | 1290 | 1500 | LL2017
BC018.txt | NAK50.25.18 | 514.532 | 50.19876 | 25.4114 | 5.418343 | 18.9715 | 820 | 830 | 1290 | 1500 | LL2017
ae0848.txt | NAK50.25.25 | 514.532 | 50.44917 | 24.85813 | 0.1269995 | 24.5657 | 820 | 830 | 1290 | 1500 | LL2017
ba583.txt | NAK58.21.0 | 514.532 | 57.68915 | 21.3665 | 20.94435 | 0 | 820 | 830 | 1290 | 1500 | LL2017
bb215.txt | NAK58.21.10 | 514.532 | 58.53777 | 21.36031 | 15.36278 | 4.739139 | 820 | 830 | 1290 | 1500 | LL2017
bb221.txt | NAK58.21.15 | 514.532 | 58.45235 | 21.34154 | 10.65507 | 9.551038 | 820 | 830 | 1290 | 1500 | LL2017
ae0692.txt | NAK58.21.21 | 514.532 | 59.29401 | 21.63503 | 5.079363 | 13.9916 | 820 | 830 | 1290 | 1500 | LL2017
bb216.txt | NAK58.21.5 | 514.532 | 58.61 | 21.13677 | 0.159167 | 20.09028 | 820 | 830 | 1290 | 1500 | LL2017
ae0833.txt | NAK75.12.2 | 514.532 | 75.36717 | 12.51018 | 9.749722 | 2.372923 | 820 | 830 | 1290 | 1500 | LL2013
ae0830.txt | NAK75.12.5 | 514.532 | 75.33254 | 12.4403 | 7.435082 | 4.792078 | 820 | 830 | 1290 | 1500 | LL2013
ae0862.txt | NAK75.12.6 | 514.532 | 75.1585 | 12.5039 | 6.148119 | 6.189475 | 820 | 830 | 1290 | 1500 | LL2013
ae0831.txt | NAK75.12.7 | 514.532 | 75.53483 | 12.30468 | 5.008628 | 7.151868 | 820 | 830 | 1290 | 1500 | LL2013
ae0829.txt | NAK75.12.10 | 514.532 | 75.15179 | 12.42716 | 2.659355 | 9.7617 | 820 | 830 | 1290 | 1500 | LL2013
ae0841.txt | NAK75.12.12 | 514.532 | 75.06163 | 12.75215 | 0.08979527 | 12.09643 | 820 | 830 | 1290 | 1500 | LL2013
ae0842.txt | NAK83.8.0 | 514.532 | 83.90263 | 8.744866 | 7.352499 | 0 | 820 | 830 | 1290 | 1500 | LL2013
ae0834.txt | NAK83.8.2 | 514.532 | 83.4 | 8.33 | 6.21 | 2.06 | 820 | 830 | 1290 | 1500 | LL2013
ae0835.txt | NAK83.8.4 | 514.532 | 83.23 | 8.42 | 4.21 | 4.14 | 820 | 830 | 1290 | 1500 | LL2013
ae0840.txt | NAK83.8.6 | 514.532 | 83.27 | 8.48 | 2.19 | 6.06 | 820 | 830 | 1290 | 1500 | LL2013
ae0843.txt | NAK83.8.8 | 514.532 | 83.1031 | 8.598599 | 0.1201201 | 8.178178 | 820 | 830 | 1290 | 1500 | LL2013
BC015.txt | KA90.05 | 514.532 | 90.01782 | 5.00443 | 0 | 4.977754 | 820 | 830 | 1290 | 1500 | LL2017
BC014.txt | KA8005 | 514.532 | 84.14937 | 5.00856 | 0 | 10.84207 | 820 | 830 | 1290 | 1500 | TS
BC017.txt | KA72.07 | 514.532 | 72.33874 | 7.059676 | 0 | 20.60158 | 820 | 830 | 1290 | 1500 | TS
BC013.txt | KA65.09 | 514.532 | 65.91947 | 9.09951 | 0 | 24.98102 | 820 | 830 | 1290 | 1500 | TS
ba567-KS3.txt | KS3 | 514.532 | 75 | 0 | 0 | 25 | 820 | 830 | 1290 | 1500 | LL2017b
BD1295-NK7508_good.txt | NK7508 | 488 | 75 | 0 | 8.25 | 16.5 | 820 | 830 | 1290 | 1500 | LL2017b
BD1255-NK7516.txt | NK7516 | 488 | 75 | 0 | 16.5 | 8.25 | 820 | 830 | 1290 | 1500 | LL2017b
BD1251-KS4.txt | KS4 | 488 | 80 | 0 | 0 | 20 | 820 | 830 | 1290 | 1500 | LL2017b
BD1249-NK806.txt | NK806 | 488 | 80 | 0 | 6.66 | 13.34 | 820 | 830 | 1290 | 1500 | LL2017b
BD1253-NK8013.txt | NK8013 | 488 | 80 | 0 | 13.34 | 6.66 | 820 | 830 | 1290 | 1500 | LL2017b
XY4744.csv | NN* | 488 | 76 | 2 | 0 | 22 | 820 | 830 | 1290 | 1500 | M1996
XY4772.csv | NN* | 488 | 80 | 0 | 0 | 20 | 820 | 830 | 1290 | 1500 | M1996
XY4800.csv | NN* | 488 | 64 | 8 | 0 | 28 | 820 | 830 | 1290 | 1500 | M1996
XY4828.csv | NN* | 488 | 68 | 6 | 0 | 26 | 820 | 830 | 1290 | 1500 | M1996
XY4854.csv | NN* | 488 | 64 | 8 | 0 | 28 | 820 | 830 | 1290 | 1500 | M1996
XY4878.csv | NN* | 488 | 60 | 10 | 0 | 30 | 820 | 830 | 1290 | 1500 | M1996
XY2005.csv | NN* | 488 | 80 | 0 | 20 | 0 | 820 | 830 | 1290 | 1500 | M1999
XY2014.csv | NN* | 488 | 76 | 2 | 22 | 0 | 820 | 830 | 1290 | 1500 | M1999
XY2045.csv | NN* | 488 | 72 | 4 | 24 | 0 | 820 | 830 | 1290 | 1500 | M1999
XY2077.csv | NN* | 488 | 64 | 8 | 28 | 0 | 820 | 830 | 1290 | 1500 | M1999
XY2109.csv | NN* | 488 | 56 | 12 | 32 | 0 | 820 | 830 | 1290 | 1500 | M1999
XY2268.csv | NN* | 488 | 75 | 0 | 25 | 0 | 820 | 830 | 1290 | 1500 | M1999
XY2281.csv | NN* | 488 | 71.25 | 1.875 | 26.875 | 0 | 820 | 830 | 1290 | 1500 | M1999
XY2312.csv | NN* | 488 | 67.5 | 3.75 | 28.75 | 0 | 820 | 830 | 1290 | 1500 | M1999
XY2618.csv | NN* | 488 | 60 | 7.5 | 32.5 | 0 | 820 | 830 | 1290 | 1500 | M1999
XY2668.csv | NN* | 488 | 52.5 | 11.25 | 36.25 | 0 | 820 | 830 | 1290 | 1500 | M1999
BC029_SiO2.txt | SiO2 | 514.532 | 100 | 0 | 0 | 0 | 990 | 1000 | 1300 | 1400 | Hehli2016

## references
Abbrev. | Reference
A1960 | Akimov, 1960, Zh. Prikl. Khim. 33, 10, 2190-2197
A2018 | Ando, Benzine, Pan, Garden, Wondraczek, Grimm, Schuster, Wondraczek, Scientific Reports 8:5394
AR1962 | Arakami, Roy, 1962, J. Am. Ceram. Soc. 45, 229-242
B1955 | Bockris, MacKenzie, Kitchener, Viscous flow in silica and binary liquid silicates. Transactions of the Faraday Society. 51, 1734–1748 (1955).
B1970 | Bruckner 1970
D1992 | Dingwell, Knoche, Webb, The effect of B₂O₃ on the viscosity of haplogranitic liquids. American Mineralogist. 77, 457–461 (1992).
D1996 | Doweidar, The density of alkali silicate glasses in relation to the microstructure. Journal of Non-Crystalline Solids. 194, 155–162 (1996).
D1996 | Dorfman et al. 1996
D1998 | Doweidar, Density-structure correlations in Na₂O-Al₂O₃-SiO₂ glasses. Journal of Non-Crystalline Solids. 240, 55–65 (1998).
E1972 | Elioutin V.P., Mitin BC, Nagibin YA, 1972. Fiz. Aerodispersnykh Sist. 7:129-135.
FF1931a | Faick and Finn, 1931a, J. Res. Nat. Bur. Stand. 6, 993-1002
FF1931b | Faick and Finn, 1931b, J. Am. Cer. Soc. 14, 7, 518-528
FP1938 | Faust, Peck, 1938, J. Am. Cer. Soc. 21, 9, 320-324
FYHF1935 | Faick, Young, Hubbard, Finn, 1935, J. Res. Bat. Bur. Stand. 14, 133-137.
H1964 | Hetherington, Jack, Kennedy, The viscosity of vitreous silica. Physic and Chemistry of Glasses. 5, 130–136 (1964).
H1995 | Hess, Dingwell, Webb, The influence of excess alkalis on the viscosity of a haplogranitic melt. American Mineralogist. 80, 297–304 (1995).
H2001 | Hess, Dingwell, Gennaro, Mincione, Viscosity–temperature behaviour of dry melts in the Qz–Ab–Or system. Chemical Geology. 174, 133–142 (2001).
K1983 | Klonkowski, 1983, Phys. Chem. Glasses 24, 6, 166-171
Kim1997 | Kim, Lee, Viscosity Behavior and Mixed Alkali Effect of Alkali Aluminosilicate Glass Melts. Journal of the Ceramic Society of Japan. 105, 827–832 (1997).
L1939 | Lillie 1939
L1977 | Leko, Gusakova, Meshcheryakova, Prokhorova, The effect of impurity alkali oxides, hydroxyl groups, Al2O3, and Ga2O3 on the viscosity of vitreous silica. The Soviet Journal of Glass Physics and Chemistry. 3, 204–210 (1977).
LL2012 | Le Losq thesis 2012
LL2013 | Le Losq, Neuville, Effect of the Na/K mixing on the structure and the rheology of tectosilicate silica-rich melts. Chemical Geology. 346, 57–71 (2013).
LL2014 | Le Losq, Neuville, Florian, Henderson, Massiot, The role of Al3+ on rheology and structural changes of sodium silicate and aluminosilicate glasses and melts. Geochimica et Cosmochimica Acta. 126, 495–517 (2014).
LL2017 | Le Losq, Neuville, Chen, Florian, Massiot, Zhou, Greaves, Percolation channels: a universal idea to describe the atomic structure and dynamics of glasses and melts. Scientific Reports. 7, 16490 (2017).
LL2017b | Le Losq, Neuville, Molecular structure, configurational entropy and viscosity of silicate melts: Link through the Adam and Gibbs theory of viscous flow. Journal of Non-Crystalline Solids. 463, 175–188 (2017).
M1996 | Mysen, Haploandesitic melts at magmatic temperatures: In situ, high-temperature structure and properties of melts along the join K\circ$C at atmospheric pressure. Geochimica et Cosmochimica Acta. 60, 3665–3685 (1996).
M1999 | Mysen, Structure and properties of magmatic liquids: From haplobasalt to haploandesite. Geochimica et Cosmochimica Acta. 63, 95–112 (1999).
MM1932 | Morey, Merwin, 1932, J. Opt. Soc. Am. 22, 11, 632-662
N2006 | Neuville, Viscosity, structure and mixing in (Ca, Na) silicate melts. Chemical Geology. 229, 28–41 (2006).
O2005 | Okuno, Zotov, Schmücker & Schneider, 2005. Journal of Non-Crystalline Solids, 351(12-13), 1032-1038.
P1948 | Poole, J.P., Viscosité à basse temperature des verres alcalino-silicatés. Verres Refractaires. 2, 222–228 (1948).
P1949 | Poole, Low-temperature viscosity of alkali silicate glasses. Journal of the American Ceramic Society. 32, 230–233 (1949).
P1975 | Pinnow, Van Uitert, Rich, Ostermayer, Grodkiewicz, 1975, Mater. Res. Bull. 10, 2, 133-146
R1963a | Rao 1963a, Phys. Chem. Glasses 4, 1, 22-34
R1963b | Rao, 1963b, J. Am. Ceram. Soc. 46, 3, 107-114
R1966 | Riebling, Structure of sodium aluminosilicate melts containing at least 50 mol% SiO2 at 1500°C. The Journal of Chemical Physics. 44, 2857–2865 (1966).
R2019 | Robert, Smith, Whittington, Viscosity of melts in the NaAlSiO4-KAlSiO4-SiO2 system: Configurational entropy modelling. Journal of Non-Crystalline Solids. 524, 119635 (2019).
RHW1978 | Robie, Hemingway, Wilson, 1978, Am. Mineral. 63, 1-2, 109-123
RS2016 | Rosales-Sosa, Masuno, Higo, Inoue, 2016. Scientific Reports 6, 23620
S1980 | Schroeder, Brillouin scattering and pockels coefficients in silicate glasses. Journal of Non-Crystalline Solids. 40, 549–566 (1980).
SA1964 | Shmidt, Alekseeva, 1964, Zh. Prikl. Khim. 37, 10, 2299-2303
SD1969 | Shelby and Day, 1969, J. Am. Ceram. Sco. 52, 169
T1970 | Taylor, Rindone, Properties of Soda Aluminosilicate Glasses: V, Low-Temperature Viscosities. Journal of the American Ceramic Society. 53, 692–695 (1970).
T1973 | Topol, Hengstenberg, Blander, Happe, Richardson, Nelson, J. Non-Cryst. Solids 12, 377
U1960 | Urusovskaya, 1960, J. Appl. Chem. USSR (Engl. Transla.) 33, 1971
U1982 | Urbain, Bottinga, Richet, Viscosity of liquid silica, silicates and alumino-silicates. Geochimica et Cosmochimica Acta. 46, 1061–1072 (1982).
Ub1982 | Urbain 1982. Rev. Int. Haut. Temp. Refract. 19:55-57.
W1969 | Wray, Neu, 1969, J. Opt. Soc. Am. 3, 10, 783-832
WC1971 | Waxley, Cleek, 1971, J. Res. Nat. Bur. Stand., 75A, 4, 279-281
Density notes
Schroder 1980: point at 58 mol% SiO2 is marked with a dot in his table 1 and does not follow general trend, discarded.

## Sheet3
[11 empty] | T | n | [12 empty] | T | n2
KNS3_0 | 0.75 | 0 | 0 | 0 | 0.25 | 0 | 0 | 0 | 0 | 0 | 1671.435 | 0.92132 | Kim1997 | red | 75 | 0 | 0 | 0 | 0 | 25 | 0 | 0 | 0 | 750 | 1373 | 2.43
KNS3_0 | 0.75 | 0 | 0 | 0 | 0.25 | 0 | 0 | 0 | 0 | 0 | 1571.63 | 1.246901 | Kim1997 | red | 75 | 0 | 0 | 0 | 0 | 25 | 0 | 0 | 0 | 750 | 1423 | 2.18
KNS3_0 | 0.75 | 0 | 0 | 0 | 0.25 | 0 | 0 | 0 | 0 | 0 | 1472.57 | 1.612338 | Kim1997 | red | 75 | 0 | 0 | 0 | 0 | 25 | 0 | 0 | 0 | 750 | 1473 | 1.94
KNS3_0 | 0.75 | 0 | 0 | 0 | 0.25 | 0 | 0 | 0 | 0 | 0 | 1374.269 | 2.03096 | Kim1997 | red | 75 | 0 | 0 | 0 | 0 | 25 | 0 | 0 | 0 | 750 | 1523 | 1.65
KNS3_0 | 0.75 | 0 | 0 | 0 | 0.25 | 0 | 0 | 0 | 0 | 0 | 1274.844 | 2.515999 | Kim1997 | red | 75 | 0 | 0 | 0 | 0 | 25 | 0 | 0 | 0 | 750 | 1573 | 1.52
KNS3_1 | 0.75 | 0 | 0 | 0 | 0 | 0.25 | 0 | 0 | 0 | 0 | 1673.933 | 1.128969 | Kim1997 | red | 75 | 0 | 0 | 0 | 0 | 25 | 0 | 0 | 0 | 750 | 1623 | 1.31
KNS3_1 | 0.75 | 0 | 0 | 0 | 0 | 0.25 | 0 | 0 | 0 | 0 | 1572.62 | 1.494695 | Kim1997 | red | 75 | 0 | 0 | 0 | 0 | 25 | 0 | 0 | 0 | 750 | 1673 | 1.15
KNS3_1 | 0.75 | 0 | 0 | 0 | 0 | 0.25 | 0 | 0 | 0 | 0 | 1472.366 | 1.906975 | Kim1997 | red | 75 | 0 | 0 | 0 | 25 | 0 | 0 | 0 | 0 | 737 | 1773 | 0.59
KNS3_1 | 0.75 | 0 | 0 | 0 | 0 | 0.25 | 0 | 0 | 0 | 0 | 1374.046 | 2.399256 | Kim1997 | red | 75 | 0 | 0 | 0 | 25 | 0 | 0 | 0 | 0 | 737 | 1723 | 0.73
KNS3_1 | 0.75 | 0 | 0 | 0 | 0 | 0.25 | 0 | 0 | 0 | 0 | 1275.384 | 2.978075 | Kim1997 | red | 75 | 0 | 0 | 0 | 25 | 0 | 0 | 0 | 0 | 737 | 1673 | 0.89
[15 empty] | 75 | 0 | 0 | 0 | 25 | 0 | 0 | 0 | 0 | 737 | 1623 | 1.03
[15 empty] | 75 | 0 | 0 | 0 | 25 | 0 | 0 | 0 | 0 | 737 | 1573 | 1.21
[15 empty] | 75 | 0 | 0 | 0 | 25 | 0 | 0 | 0 | 0 | 737 | 1523 | 1.38
[15 empty] | 75 | 0 | 0 | 0 | 25 | 0 | 0 | 0 | 0 | 737 | 1473 | 1.57
[15 empty] | 75 | 0 | 0 | 0 | 25 | 0 | 0 | 0 | 0 | 737 | 1423 | 1.77
SiO2 | Na2O | Al2O3 | 435.8 | 447.1 | 471.3 | 492.1 | 501.5 | 546 | 579 | 587.5 | 667.8
75 | 22 | 3 | 1.5069 | 1.5058 | 1.5035 | 1.5019 | 1.5012 | 1.4985 | 1.497 | 1.4965 | 1.4936
75 | 12.5 | 12.5
68.5 | 21.5 | 10
65.7 | 26.8 | 7.5
62 | 19 | 19 | [6 empty] | A | 15
52 | 33 | 15 | [6 empty] | B | 1 |  |  | b1 | 0.9
43 | 42 | 15 | [6 empty] | C | 20 |  |  | b2 | 0.198
78 | 16 | 6 | [10 empty] | b3 | 0.98
[8 empty] | ls |  |  |  |  | c1 | 0.006 | 0.006
100 | 0 | 0 | 230.21 | 0.23021 | 0.00434386 | 1.52034 | 1.527218 | 4.730492e-05 | 0.1819407 |  |  |  | c2 | 0.02
|  |  | 237.83 | 0.23783 | 0.004204684 | 1.51496 | 1.520707 | 3.302312e-05 | 0.1804012 |  |  |  | c3 | 100 | 3.90309
|  |  | 240.7 | 0.2407 | 0.004154549 | 1.51361 | 1.518483 | 2.37442e-05 | 0.180014
|  |  | 246.5 | 0.2465 | 0.004056795 | 1.5097 | 1.514319 | 2.133186e-05 | 0.1788907
|  |  | 248.27 | 0.24827 | 0.004027873 | 1.50865 | 1.513128 | 2.005444e-05 | 0.1785885
|  |  | 265.2 | 0.2652 | 0.003770739 | 1.50023 | 1.503306 | 9.464311e-06 | 0.1761578
|  |  | 275.28 | 0.27528 | 0.003632665 | 1.49615 | 1.498545 | 5.737844e-06 | 0.1749751
|  |  | 280.35 | 0.28035 | 0.00356697 | 1.49425 | 1.496394 | 4.596092e-06 | 0.1744233
|  |  | 289.36 | 0.28936 | 0.003455903 | 1.49121 | 1.492913 | 2.899531e-06 | 0.1735388
|  |  | 296.73 | 0.29673 | 0.003370067 | 1.48892 | 1.49035 | 2.046282e-06 | 0.1728714
|  |  | 302.15 | 0.30215 | 0.003309614 | 1.48738 | 1.48861 | 1.511987e-06 | 0.1724219
|  |  | 313 | 0.313 | 0.003194888 | 1.48462 | 1.485444 | 6.789417e-07 | 0.1716153
|  |  | 334.15 | 0.33415 | 0.002992668 | 1.48 | 1.480277 | 7.64718e-08 | 0.1702617
|  |  | 365.02 | 0.36502 | 0.002739576 | 1.47469 | 1.474484 | 4.255344e-08 | 0.1687007
|  |  | 404.66 | 0.40466 | 0.00247121 | 1.46978 | 1.469072 | 5.015529e-07 | 0.1672523
|  |  | 435.84 | 0.43584 | 0.00229442 | 1.46685 | 1.465875 | 9.504842e-07 | 0.1663857
|  |  | 546.07 | 0.54607 | 0.001831267 | 1.46028 | 1.458693 | 2.519193e-06 | 0.1644361
|  |  | 578 | 0.578 | 0.001730104 | 1.45899 | 1.45732 | 2.788085e-06 | 0.1640523
|  |  | 1013.98 | 1.01398 | 0.0009862127 | 1.45039 | 1.448113 | 5.186202e-06 | 0.1614848
|  |  | 1128.66 | 1.12866 | 0.0008860064 | 1.44903 | 1.446642 | 5.70387e-06 | 0.1610774
|  |  | 1254 | 1.254 | 0.0007974482 | 1.44772 | 1.445109 | 6.815599e-06 | 0.1606846
|  |  | 1367.28 | 1.36728 | 0.0007313791 | 1.44635 | 1.443735 | 6.840781e-06 | 0.1602734
|  |  | 1470 | 1.47 | 0.0006802721 | 1.44524 | 1.442467 | 7.689484e-06 | 0.15994
|  |  | 1529.52 | 1.52952 | 0.0006537999 | 1.44444 | 1.441716 | 7.418561e-06 | 0.1596995
|  |  | 1660 | 1.66 | 0.0006024096 | 1.44307 | 1.440014 | 9.336868e-06 | 0.1592874
|  |  | 667.8 | 0.6678 | 0.001497454 | 1.45607 | 1.454366 | 2.903345e-06 | 0.1631823
|  |  | 643.8 | 0.6438 | 0.001553277 | 1.4567 | 1.455053 | 2.712229e-06 | 0.1633701
|  |  | 587.6 | 0.5876 | 0.001701838 | 1.45846 | 1.456947 | 2.288397e-06 | 0.1638945
|  |  | 508.6 | 0.5086 | 0.001966182 | 1.46186 | 1.460624 | 1.52851e-06 | 0.1649058
|  |  | 501.6 | 0.5016 | 0.00199362 | 1.46224 | 1.461032 | 1.460448e-06 | 0.1650187
|  |  | 480 | 0.48 | 0.002083333 | 1.4635 | 1.462403 | 1.203563e-06 | 0.1653927
|  |  | 471.3 | 0.4713 | 0.002121791 | 1.46406 | 1.463009 | 1.104124e-06 | 0.1655589
|  |  | 467.8 | 0.4678 | 0.002137666 | 1.46429 | 1.463263 | 1.055106e-06 | 0.1656271
|  |  | 435.8 | 0.4358 | 0.002294631 | 1.46669 | 1.465879 | 6.581785e-07 | 0.1663383
|  |  | 404.7 | 0.4047 | 0.002470966 | 1.46962 | 1.469067 | 3.056033e-07 | 0.1672051
[8 empty] | 0.0002434827 | #VALUE!

## ConvDiagram
SiO2 | KAlSiO4 | NaAlSiO4 | T | SiO2 | KAlSiO4 | NaAlSiO4 | SiO2 | KAlSiO4 | NaAlSiO4 | Si | Al | Na | K | SiO2 | Al2O3 | Na2O | K2O | SiO2 | Al2O3 | Na2O | K2O | SiO2 | Al2O3 | Na2O | K2O | SiO2 | Al2O3 | Na2O | K2O
84.32823 | 0.2226741 | 15.44909 | 1500 | 1.403394 | 0.001407836 | 0.1087523 | 0.9272176 | 0.0009301529 | 0.0718523 | 1 | 0.07278245 | 0.0718523 | 0.0009301529 | 1 | 0.03639122 | 0.03592615 | 0.0004650764 | 93.21554 | 3.392228 | 3.348875 | 0.04335235 | 5601.21 | 345.8654 | 207.5613 | 4.075962 | 90.94774 | 5.615872 | 3.370206 | 0.06618204
84.57653 | 2.625181 | 12.79828 | 1500 | 1.407526 | 0.01659746 | 0.09009222 | 0.9295413 | 0.0109611 | 0.05949762 | 1 | 0.07045872 | 0.05949762 | 0.0109611 | 1 | 0.03522936 | 0.02974881 | 0.005480549 | 93.41789 | 3.291053 | 2.779071 | 0.5119813 | 5613.369 | 335.5498 | 172.2452 | 48.13618 | 90.98875 | 5.439025 | 2.791973 | 0.7802534
84.82484 | 4.436342 | 10.73882 | 1500 | 1.411658 | 0.02804836 | 0.07559485 | 0.9316022 | 0.01851009 | 0.04988767 | 1 | 0.06839776 | 0.04988767 | 0.01851009 | 1 | 0.03419888 | 0.02494383 | 0.009255046 | 93.5981 | 3.20095 | 2.334696 | 0.8662547 | 5624.197 | 326.3631 | 144.703 | 81.44475 | 91.05493 | 5.283771 | 2.342721 | 1.318578
85.19729 | 6.830533 | 7.972181 | 1500 | 1.417856 | 0.04318541 | 0.05611936 | 0.9345457 | 0.02846462 | 0.03698971 | 1 | 0.06545433 | 0.03698971 | 0.02846462 | 1 | 0.03272717 | 0.01849486 | 0.01423231 | 93.85667 | 3.071663 | 1.735866 | 1.335797 | 5639.735 | 313.1812 | 107.5879 | 125.5908 | 91.16793 | 5.062664 | 1.73919 | 2.030212
85.69389 | 8.786337 | 5.519775 | 1500 | 1.426121 | 0.0555508 | 0.0388559 | 0.9379119 | 0.0365339 | 0.02555422 | 1 | 0.06208812 | 0.02555422 | 0.0365339 | 1 | 0.03104406 | 0.01277711 | 0.01826695 | 94.15415 | 2.922927 | 1.203018 | 1.719909 | 5657.61 | 298.0164 | 74.56233 | 161.7048 | 91.37124 | 4.813009 | 1.204193 | 2.611557
86.25256 | 11.30245 | 2.444987 | 1500 | 1.435418 | 0.07145869 | 0.01721123 | 0.941821 | 0.04688619 | 0.01129281 | 1 | 0.058179 | 0.01129281 | 0.04688619 | 1 | 0.0290895 | 0.005646403 | 0.0234431 | 94.50197 | 2.749015 | 0.5335962 | 2.215419 | 5678.51 | 280.2846 | 33.07197 | 208.2923 | 91.58652 | 4.520604 | 0.5334053 | 3.359468
86.81124 | 13.22722 | 0 | 1500 | 1.444716 | 0.08362785 | 0 | 0.945282 | 0.05471796 | 0 | 1 | 0.05471796 | 0 | 0.05471796 | 1 | 0.02735898 | 0 | 0.02735898 | 94.81208 | 2.593962 | 0 | 2.593962 | 5697.144 | 264.4757 | 0 | 243.8827 | 91.80794 | 4.261954 | 0 | 3.930105
83.39711 | 0.04313381 | 16.55976 | 1470 | 1.387898 | 0.0002727095 | 0.1165707 | 0.9223498 | 0.0001812335 | 0.07746897 | 1 | 0.0776502 | 0.07746897 | 0.0001812335 | 1 | 0.0388251 | 0.03873448 | 9.061675e-05 | 92.79449 | 3.602755 | 3.594347 | 0.008408735 | 5575.91 | 367.3304 | 222.7754 | 0.7905842 | 90.41811 | 5.956575 | 3.612493 | 0.01281999
83.45918 | 2.861305 | 13.67951 | 1470 | 1.388931 | 0.01809034 | 0.09629554 | 0.923911 | 0.01203362 | 0.06405539 | 1 | 0.07608901 | 0.06405539 | 0.01203362 | 1 | 0.03804451 | 0.0320277 | 0.006016809 | 92.92912 | 3.535442 | 2.976306 | 0.5591367 | 5583.999 | 360.4673 | 184.4696 | 52.5697 | 90.33396 | 5.831384 | 2.984218 | 0.8504352
83.76956 | 5.447809 | 10.78263 | 1470 | 1.394096 | 0.03444327 | 0.07590325 | 0.9266529 | 0.02289437 | 0.05045274 | 1 | 0.07334711 | 0.05045274 | 0.02289437 | 1 | 0.03667356 | 0.02522637 | 0.01144719 | 93.16651 | 3.416747 | 2.350253 | 1.066494 | 5598.264 | 348.3654 | 145.6673 | 100.2712 | 90.40295 | 5.625541 | 2.352292 | 1.619218
84.14201 | 8.755897 | 7.102095 | 1470 | 1.400294 | 0.05535835 | 0.04999447 | 0.9300282 | 0.03676714 | 0.03320464 | 1 | 0.06997178 | 0.03320464 | 0.03676714 | 1 | 0.03498589 | 0.01660232 | 0.01838357 | 93.46041 | 3.269796 | 1.55166 | 1.718136 | 5615.924 | 333.3825 | 96.17093 | 161.5381 | 90.47704 | 5.371059 | 1.549391 | 2.602509
84.88691 | 11.39393 | 3.719159 | 1470 | 1.412691 | 0.07203707 | 0.02618064 | 0.9349943 | 0.04767798 | 0.01732774 | 1 | 0.06500572 | 0.01732774 | 0.04767798 | 1 | 0.03250286 | 0.008663871 | 0.02383899 | 93.89621 | 3.051895 | 0.8135047 | 2.238391 | 5642.111 | 311.1658 | 50.42053 | 210.4521 | 90.79458 | 5.007375 | 0.8113827 | 3.386661
85.63181 | 14.08572 | 0.2824638 | 1470 | 1.425088 | 0.08905569 | 0.001988375 | 0.9399498 | 0.05873875 | 0.001311479 | 1 | 0.06005023 | 0.001311479 | 0.05873875 | 1 | 0.03002511 | 0.0006557396 | 0.02936937 | 94.33515 | 2.832424 | 0.0618593 | 2.770564 | 5668.486 | 288.7888 | 3.834002 | 260.4868 | 91.10984 | 4.641716 | 0.06162409 | 4.186817
79.48637 | 0.3857414 | 20.12789 | 1400 | 1.322815 | 0.002438814 | 0.1416882 | 0.90175 | 0.001662516 | 0.09658746 | 1 | 0.09824997 | 0.09658746 | 0.001662516 | 1 | 0.04912499 | 0.04829373 | 0.0008312578 | 91.05395 | 4.473024 | 4.397335 | 0.0756893 | 5471.323 | 456.0615 | 272.5442 | 7.116263 | 88.14698 | 7.347482 | 4.390885 | 0.1146482
79.73467 | 2.788248 | 17.47708 | 1400 | 1.326947 | 0.01762844 | 0.1230281 | 0.904159 | 0.01201172 | 0.08382924 | 1 | 0.09584096 | 0.08382924 | 0.01201172 | 1 | 0.04792048 | 0.04191462 | 0.006005858 | 91.25412 | 4.372941 | 3.824882 | 0.5480593 | 5483.35 | 445.8572 | 237.0639 | 51.5282 | 88.18796 | 7.170659 | 3.812665 | 0.8287209
79.85882 | 6.05921 | 14.08197 | 1400 | 1.329013 | 0.0383088 | 0.09912857 | 0.9062789 | 0.02612348 | 0.06759761 | 1 | 0.09372109 | 0.06759761 | 0.02612348 | 1 | 0.04686055 | 0.03379881 | 0.01306174 | 91.43099 | 4.284506 | 3.090258 | 1.194248 | 5493.978 | 436.8405 | 191.5324 | 112.2825 | 88.12031 | 7.006675 | 3.072071 | 1.800947
80.29335 | 10.14264 | 9.564011 | 1400 | 1.336245 | 0.0641259 | 0.06732488 | 0.9104373 | 0.04369155 | 0.04587115 | 1 | 0.0895627 | 0.04587115 | 0.04369155 | 1 | 0.04478135 | 0.02293557 | 0.02184578 | 91.77994 | 4.11003 | 2.105026 | 2.005004 | 5514.946 | 419.0512 | 130.4682 | 188.5093 | 88.19716 | 6.701629 | 2.086498 | 3.014713
81.03825 | 13.37202 | 5.58973 | 1400 | 1.348642 | 0.08454336 | 0.03934833 | 0.9158649 | 0.05741355 | 0.02672153 | 1 | 0.08413507 | 0.02672153 | 0.05741355 | 1 | 0.04206754 | 0.01336076 | 0.02870677 | 92.23943 | 3.880286 | 1.232389 | 2.647896 | 5542.557 | 395.6269 | 76.38274 | 248.9536 | 88.48949 | 6.316367 | 1.219486 | 3.97466
81.78315 | 16.27885 | 1.938 | 1400 | 1.361038 | 0.1029215 | 0.01364236 | 0.9211128 | 0.06965441 | 0.009232767 | 1 | 0.07888718 | 0.009232767 | 0.06965441 | 1 | 0.03944359 | 0.004616384 | 0.03482721 | 92.6881 | 3.655951 | 0.4278838 | 3.228067 | 5569.517 | 372.7542 | 26.51998 | 303.501 | 88.79556 | 5.942871 | 0.4228117 | 4.838757
82.4039 | 17.63499 | 0 | 1400 | 1.371369 | 0.1114956 | 0 | 0.9248107 | 0.07518934 | 0 | 1 | 0.07518934 | 0 | 0.07518934 | 1 | 0.03759467 | 0 | 0.03759467 | 93.00687 | 3.496563 | 0 | 3.496563 | 5588.671 | 356.5032 | 0 | 328.7447 | 89.07783 | 5.682305 | 0 | 5.239862
74.39621 | 0.08161367 | 25.52218 | 1300 | 1.238104 | 0.0005159949 | 0.1796608 | 0.8729612 | 0.000363817 | 0.126675 | 1 | 0.1270388 | 0.126675 | 0.000363817 | 1 | 0.06351941 | 0.0633375 | 0.0001819085 | 88.72809 | 5.635956 | 5.619815 | 0.0161404 | 5331.564 | 574.6319 | 348.3128 | 1.51751 | 85.22285 | 9.185254 | 5.567636 | 0.02425677
74.64451 | 2.161569 | 23.19392 | 1300 | 1.242237 | 0.01366632 | 0.1632713 | 0.8753236 | 0.009629767 | 0.1150467 | 1 | 0.1246764 | 0.1150467 | 0.009629767 | 1 | 0.06233821 | 0.05752333 | 0.004814883 | 88.91446 | 5.542769 | 5.114656 | 0.4281128 | 5342.763 | 565.1307 | 317.0033 | 40.25091 | 85.27752 | 9.020229 | 5.059789 | 0.6424574
74.64451 | 4.795743 | 20.55975 | 1300 | 1.242237 | 0.03032064 | 0.1447282 | 0.87649 | 0.02139346 | 0.1021165 | 1 | 0.12351 | 0.1021165 | 0.02139346 | 1 | 0.06175498 | 0.05105825 | 0.01069673 | 89.00678 | 5.496612 | 4.544531 | 0.9520814 | 5348.31 | 560.4247 | 281.6673 | 89.51413 | 85.16531 | 8.924078 | 4.485207 | 1.425403
75.01696 | 7.297451 | 17.68559 | 1300 | 1.248435 | 0.04613746 | 0.1244959 | 0.8797568 | 0.0325125 | 0.08773073 | 1 | 0.1202432 | 0.08773073 | 0.0325125 | 1 | 0.06012161 | 0.04386536 | 0.01625625 | 89.26633 | 5.366836 | 3.9157 | 1.451136 | 5363.907 | 547.1929 | 242.6927 | 136.4349 | 85.27365 | 8.699096 | 3.858251 | 2.168998
75.45149 | 9.875638 | 14.67288 | 1300 | 1.255666 | 0.06243781 | 0.1032882 | 0.8834059 | 0.04392721 | 0.07266692 | 1 | 0.1165941 | 0.07266692 | 0.04392721 | 1 | 0.05829707 | 0.03633346 | 0.02196361 | 89.55806 | 5.220972 | 3.253954 | 1.967018 | 5381.436 | 532.3209 | 201.6781 | 184.9378 | 85.41456 | 8.449038 | 3.201051 | 2.935348
75.69979 | 12.06311 | 12.2371 | 1300 | 1.259799 | 0.0762679 | 0.08614184 | 0.8858045 | 0.05362639 | 0.06056907 | 1 | 0.1141955 | 0.06056907 | 0.05362639 | 1 | 0.05709773 | 0.03028453 | 0.02681319 | 89.75086 | 5.12457 | 2.718063 | 2.406507 | 5393.021 | 522.492 | 168.4639 | 226.2584 | 85.46466 | 8.28007 | 2.669693 | 3.585577
76.38261 | 14.30211 | 9.315273 | 1300 | 1.271162 | 0.09042378 | 0.06557392 | 0.8906936 | 0.06335925 | 0.04594714 | 1 | 0.1093064 | 0.04594714 | 0.06335925 | 1 | 0.0546532 | 0.02297357 | 0.03167962 | 90.14642 | 4.92679 | 2.070985 | 2.855805 | 5416.79 | 502.3266 | 128.3584 | 268.5011 | 85.76331 | 7.95327 | 2.032281 | 4.251141
76.69299 | 16.35103 | 6.95598 | 1300 | 1.276328 | 0.1033779 | 0.04896591 | 0.8933668 | 0.07235945 | 0.03427374 | 1 | 0.1066332 | 0.03427374 | 0.07235945 | 1 | 0.0533166 | 0.01713687 | 0.03617973 | 90.36418 | 4.817911 | 1.548559 | 3.269351 | 5429.875 | 491.2255 | 95.97878 | 307.3824 | 85.85513 | 7.767072 | 1.51758 | 4.860215
77.25167 | 18.81338 | 3.93495 | 1300 | 1.285625 | 0.1189459 | 0.02769968 | 0.8976132 | 0.08304707 | 0.0193397 | 1 | 0.1023868 | 0.0193397 | 0.08304707 | 1 | 0.05119338 | 0.009669849 | 0.04152353 | 90.71226 | 4.643868 | 0.8771739 | 3.766694 | 5450.791 | 473.4804 | 54.36671 | 354.1423 | 86.07264 | 7.476659 | 0.8584967 | 5.592209
77.68619 | 20.47767 | 1.836134 | 1300 | 1.292856 | 0.1294682 | 0.01292528 | 0.9007884 | 0.09020603 | 0.009005594 | 1 | 0.09921162 | 0.009005594 | 0.09020603 | 1 | 0.04960581 | 0.004502797 | 0.04510301 | 90.97429 | 4.512854 | 0.4096388 | 4.103215 | 5466.536 | 460.1224 | 25.38917 | 385.7818 | 86.2525 | 7.259937 | 0.4005972 | 6.08697
78.36902 | 21.42647 | 0.2045128 | 1300 | 1.30422 | 0.1354669 | 0.001439647 | 0.9050004 | 0.09400067 | 0.0009989732 | 1 | 0.09499964 | 0.0009989732 | 0.09400067 | 1 | 0.04749982 | 0.0004994866 | 0.04700033 | 91.32423 | 4.337885 | 0.04561523 | 4.292269 | 5487.563 | 442.2829 | 2.827205 | 403.5566 | 86.60613 | 6.980222 | 0.04461966 | 6.369033
69.55435 | 0.2984396 | 30.14721 | 1200 | 1.157526 | 0.001886857 | 0.2122182 | 0.8439047 | 0.00137563 | 0.1547196 | 1 | 0.1560953 | 0.1547196 | 0.00137563 | 1 | 0.07804763 | 0.07735981 | 0.000687815 | 86.49806 | 6.750968 | 6.691474 | 0.05949466 | 5197.565 | 688.3166 | 414.7335 | 5.593653 | 82.4198 | 10.9149 | 6.576591 | 0.08870072
69.80265 | 2.324636 | 27.87272 | 1200 | 1.161658 | 0.01469729 | 0.1962072 | 0.8463426 | 0.01070792 | 0.1429495 | 1 | 0.1536574 | 0.1429495 | 0.01070792 | 1 | 0.07682871 | 0.07147475 | 0.005353961 | 86.68084 | 6.659578 | 6.195492 | 0.4640859 | 5208.548 | 678.9986 | 383.9929 | 43.63308 | 82.47673 | 10.75186 | 6.080481 | 0.6909246
69.80265 | 4.367465 | 25.82989 | 1200 | 1.161658 | 0.02761289 | 0.1818269 | 0.8472467 | 0.02013926 | 0.1326141 | 1 | 0.1527533 | 0.1326141 | 0.02013926 | 1 | 0.07637666 | 0.06630703 | 0.01006963 | 86.74883 | 6.625586 | 5.752057 | 0.8735284 | 5212.633 | 675.5328 | 356.509 | 82.12862 | 82.38968 | 10.67732 | 5.6349 | 1.298106
70.05095 | 7.468834 | 22.48022 | 1200 | 1.16579 | 0.04722101 | 0.1582472 | 0.8501609 | 0.03443626 | 0.1154029 | 1 | 0.1498391 | 0.1154029 | 0.03443626 | 1 | 0.07491957 | 0.05770144 | 0.01721813 | 86.96869 | 6.515657 | 5.018219 | 1.497438 | 5225.844 | 664.3246 | 311.0262 | 140.7882 | 82.40079 | 10.47503 | 4.904242 | 2.21994
70.4234 | 10.61565 | 18.96096 | 1200 | 1.171989 | 0.06711644 | 0.1334737 | 0.8538589 | 0.04889805 | 0.09724301 | 1 | 0.1461411 | 0.09724301 | 0.04889805 | 1 | 0.07307053 | 0.04862151 | 0.02444903 | 87.24929 | 6.375353 | 4.242192 | 2.13316 | 5242.705 | 650.0195 | 262.9285 | 200.5585 | 82.4816 | 10.22652 | 4.13656 | 3.155314
70.85792 | 13.67766 | 15.46441 | 1200 | 1.17922 | 0.08647575 | 0.1088602 | 0.8578916 | 0.06291176 | 0.0791966 | 1 | 0.1421084 | 0.0791966 | 0.06291176 | 1 | 0.07105418 | 0.0395983 | 0.03145588 | 87.55737 | 6.221317 | 3.467123 | 2.754194 | 5261.217 | 634.3143 | 214.8902 | 258.9477 | 82.60185 | 9.958824 | 3.373806 | 4.065515
71.97528 | 19.13996 | 8.884767 | 1200 | 1.197815 | 0.1210106 | 0.06254341 | 0.8671217 | 0.08760192 | 0.04527639 | 1 | 0.1328783 | 0.04527639 | 0.08760192 | 1 | 0.06643916 | 0.0226382 | 0.04380096 | 88.27073 | 5.864633 | 1.99829 | 3.866343 | 5304.082 | 597.9474 | 123.8528 | 363.5112 | 83.01386 | 9.358437 | 1.938413 | 5.689291
71.23038 | 16.17937 | 12.59026 | 1200 | 1.185419 | 0.1022926 | 0.08862782 | 0.8612839 | 0.07432222 | 0.06439389 | 1 | 0.1387161 | 0.06439389 | 0.07432222 | 1 | 0.06935806 | 0.03219695 | 0.03716111 | 87.8182 | 6.0909 | 2.827478 | 3.263422 | 5276.89 | 621.0172 | 175.2454 | 306.825 | 82.71017 | 9.733845 | 2.746802 | 4.809185
72.59603 | 21.67879 | 5.725182 | 1200 | 1.208146 | 0.1370621 | 0.04030184 | 0.8719865 | 0.09892542 | 0.02908809 | 1 | 0.1280135 | 0.02908809 | 0.09892542 | 1 | 0.06400676 | 0.01454405 | 0.04946271 | 88.65142 | 5.67429 | 1.28935 | 4.38494 | 5326.957 | 578.5404 | 79.91316 | 412.2694 | 83.26389 | 9.042971 | 1.249096 | 6.444045
73.65131 | 24.00036 | 2.348334 | 1200 | 1.225708 | 0.15174 | 0.01653086 | 0.8792873 | 0.1088539 | 0.01185876 | 1 | 0.1207127 | 0.01185876 | 0.1088539 | 1 | 0.06035634 | 0.00592938 | 0.05442696 | 89.22894 | 5.385532 | 0.5290723 | 4.85646 | 5361.66 | 549.0992 | 32.79158 | 456.6015 | 83.77394 | 8.579471 | 0.5123563 | 7.134228
74.52036 | 25.44739 | 0.03225478 | 1200 | 1.240171 | 0.1608887 | 0.0002270543 | 0.8850229 | 0.114815 | 0.0001620327 | 1 | 0.1149771 | 0.0001620327 | 0.114815 | 1 | 0.05748854 | 8.101637e-05 | 0.05740752 | 89.68794 | 5.156028 | 0.007266192 | 5.148762 | 5389.241 | 525.6994 | 0.4503542 | 484.0835 | 84.21381 | 8.214728 | 0.007037362 | 7.564427
65.39531 | 0.06633487 | 34.53835 | 1100 | 1.088311 | 0.0004193961 | 0.2431292 | 0.8171364 | 0.0003148951 | 0.1825487 | 1 | 0.1828636 | 0.1825487 | 0.0003148951 | 1 | 0.09143178 | 0.09127433 | 0.0001574475 | 84.5406 | 7.729698 | 7.716387 | 0.01331071 | 5079.943 | 788.1061 | 478.2571 | 1.251465 | 80.02989 | 12.41589 | 7.534505 | 0.01971569
65.45739 | 3.260817 | 31.2818 | 1100 | 1.089344 | 0.02061621 | 0.220205 | 0.8189539 | 0.01549898 | 0.1655471 | 1 | 0.1810461 | 0.1655471 | 0.01549898 | 1 | 0.09052304 | 0.08277355 | 0.007749492 | 84.6707 | 7.664649 | 7.008494 | 0.656155 | 5087.761 | 781.4738 | 434.3823 | 61.6913 | 79.92953 | 12.27708 | 6.824214 | 0.96918
65.45739 | 6.110026 | 28.43259 | 1100 | 1.089344 | 0.03863007 | 0.2001483 | 0.8202136 | 0.02908623 | 0.1507002 | 1 | 0.1797864 | 0.1507002 | 0.02908623 | 1 | 0.0898932 | 0.07535009 | 0.01454311 | 84.76111 | 7.619447 | 6.386757 | 1.23269 | 5093.193 | 776.8651 | 395.8473 | 115.8968 | 79.80807 | 12.17313 | 6.202752 | 1.816051
65.76776 | 9.287875 | 24.94436 | 1100 | 1.094509 | 0.05872173 | 0.1755933 | 0.8236674 | 0.04419073 | 0.1321418 | 1 | 0.1763326 | 0.1321418 | 0.04419073 | 1 | 0.08816628 | 0.06607091 | 0.02209537 | 85.00997 | 7.495013 | 5.616687 | 1.878327 | 5108.147 | 764.1781 | 348.1189 | 176.5991 | 79.85169 | 11.9458 | 5.441871 | 2.760637
65.89191 | 11.75246 | 22.35563 | 1100 | 1.096576 | 0.07430382 | 0.1573702 | 0.8255795 | 0.05594116 | 0.1184794 | 1 | 0.1744205 | 0.1184794 | 0.05594116 | 1 | 0.08721027 | 0.05923969 | 0.02797058 | 85.14838 | 7.425812 | 5.044163 | 2.381649 | 5116.464 | 757.1225 | 312.6342 | 223.9212 | 79.81826 | 11.81132 | 4.877181 | 3.493234
66.26436 | 15.49061 | 18.24502 | 1100 | 1.102774 | 0.09793797 | 0.128434 | 0.8296862 | 0.07368489 | 0.09662895 | 1 | 0.1703138 | 0.09662895 | 0.07368489 | 1 | 0.08515692 | 0.04831448 | 0.03684245 | 85.44716 | 7.276418 | 4.128335 | 3.148083 | 5134.418 | 741.8904 | 255.8717 | 295.9808 | 79.87382 | 11.54126 | 3.980481 | 4.604441
66.82304 | 18.32928 | 14.84768 | 1100 | 1.112071 | 0.1158852 | 0.1045187 | 0.8345906 | 0.08696984 | 0.07843953 | 1 | 0.1654094 | 0.07843953 | 0.08696984 | 1 | 0.08270468 | 0.03921977 | 0.04348492 | 85.80676 | 7.096621 | 3.365321 | 3.7313 | 5156.025 | 723.5587 | 208.5806 | 350.8146 | 80.0752 | 11.23716 | 3.239342 | 5.448295
67.56794 | 21.23611 | 11.19595 | 1100 | 1.124468 | 0.1342633 | 0.07881277 | 0.840696 | 0.1003805 | 0.05892348 | 1 | 0.159304 | 0.05892348 | 0.1003805 | 1 | 0.07965198 | 0.02946174 | 0.05019023 | 86.25866 | 6.870672 | 2.54133 | 4.329342 | 5183.179 | 700.5214 | 157.5101 | 407.0421 | 80.38114 | 10.86374 | 2.442679 | 6.312441
68.49907 | 24.26486 | 7.236076 | 1100 | 1.139964 | 0.1534123 | 0.05093762 | 0.8479894 | 0.1141194 | 0.03789116 | 1 | 0.1520106 | 0.03789116 | 0.1141194 | 1 | 0.07600528 | 0.01894558 | 0.0570597 | 86.80476 | 6.59762 | 1.644567 | 4.953054 | 5215.994 | 672.6815 | 101.9293 | 465.6831 | 80.78936 | 10.41901 | 1.578759 | 7.212862
69.80265 | 26.9461 | 3.251249 | 1100 | 1.161658 | 0.1703642 | 0.02288684 | 0.8573697 | 0.1257385 | 0.01689179 | 1 | 0.1426303 | 0.01689179 | 0.1257385 | 1 | 0.07131514 | 0.008445893 | 0.06286924 | 87.51737 | 6.241313 | 0.7391624 | 5.502151 | 5258.814 | 636.3531 | 45.81284 | 517.3089 | 81.42736 | 9.853277 | 0.709365 | 8.01
70.92 | 28.86033 | 0.2196745 | 1100 | 1.180253 | 0.1824667 | 0.001546376 | 0.8651194 | 0.1337472 | 0.001133485 | 1 | 0.1348806 | 0.001133485 | 0.1337472 | 1 | 0.06744032 | 0.0005667427 | 0.06687358 | 88.11499 | 5.942503 | 0.04993853 | 5.892565 | 5294.724 | 605.8869 | 3.09516 | 554.0154 | 81.99059 | 9.382364 | 0.0479296 | 8.579115
64.27796 | 35.67566 | 0.04638226 | 1040 | 1.069716 | 0.2255561 | 0.0003265032 | 0.8256539 | 0.1740941 | 0.0002520095 | 1 | 0.1743461 | 0.0002520095 | 0.1740941 | 1 | 0.08717304 | 0.0001260048 | 0.08704704 | 85.15377 | 7.423113 | 0.01072978 | 7.412384 | 5116.788 | 756.8473 | 0.6650254 | 696.9079 | 77.86678 | 11.51763 | 0.01012029 | 10.60548
63.34683 | 34.31343 | 2.33974 | 1040 | 1.05422 | 0.2169435 | 0.01647036 | 0.8187266 | 0.1684822 | 0.01279118 | 1 | 0.1812734 | 0.01279118 | 0.1684822 | 1 | 0.09063671 | 0.006395592 | 0.08424112 | 84.65441 | 7.672797 | 0.541415 | 7.131382 | 5086.782 | 782.3046 | 33.55658 | 670.4882 | 77.3875 | 11.90155 | 0.5105113 | 10.20044
61.4225 | 32.26511 | 6.312391 | 1040 | 1.022195 | 0.2039932 | 0.04443543 | 0.804483 | 0.1605456 | 0.03497134 | 1 | 0.195517 | 0.03497134 | 0.1605456 | 1 | 0.09775849 | 0.01748567 | 0.08027282 | 83.64582 | 8.177089 | 1.462603 | 6.714486 | 5026.177 | 833.7213 | 90.65128 | 631.2919 | 76.3643 | 12.66699 | 1.377294 | 9.591418
59.49817 | 29.6792 | 10.82263 | 1040 | 0.9901707 | 0.187644 | 0.07618478 | 0.7896101 | 0.1496364 | 0.06075344 | 1 | 0.2103899 | 0.06075344 | 0.1496364 | 1 | 0.1051949 | 0.03037672 | 0.07481821 | 82.61801 | 8.690996 | 2.509664 | 6.181332 | 4964.417 | 886.1183 | 155.5475 | 581.1651 | 75.36405 | 13.45203 | 2.361342 | 8.822578
57.63592 | 27.81488 | 14.54921 | 1040 | 0.959179 | 0.175857 | 0.1024176 | 0.7751232 | 0.142112 | 0.08276483 | 1 | 0.2248768 | 0.08276483 | 0.142112 | 1 | 0.1124384 | 0.04138242 | 0.07105599 | 81.64086 | 9.179569 | 3.378496 | 5.801072 | 4905.701 | 935.9323 | 209.3972 | 545.4134 | 74.36888 | 14.18844 | 3.174395 | 8.268293
55.95989 | 26.17999 | 17.86012 | 1040 | 0.9312865 | 0.1655206 | 0.1257245 | 0.7617689 | 0.1353917 | 0.1028395 | 1 | 0.2382311 | 0.1028395 | 0.1353917 | 1 | 0.1191156 | 0.05141973 | 0.06769584 | 80.76037 | 9.619817 | 4.152676 | 5.467141 | 4852.794 | 980.8192 | 257.3804 | 514.0173 | 73.4714 | 14.84962 | 3.896744 | 7.782233
55.27706 | 25.49999 | 19.22295 | 1040 | 0.9199229 | 0.1612213 | 0.135318 | 0.7562281 | 0.132533 | 0.1112389 | 1 | 0.2437719 | 0.1112389 | 0.132533 | 1 | 0.121886 | 0.05561947 | 0.06626649 | 80.40059 | 9.799703 | 4.471839 | 5.327865 | 4831.175 | 999.1601 | 277.1619 | 500.9227 | 73.10636 | 15.1195 | 4.194072 | 7.580067
54.78046 | 23.22164 | 21.9979 | 1040 | 0.9116584 | 0.1468166 | 0.154852 | 0.7513707 | 0.1210034 | 0.1276259 | 1 | 0.2486293 | 0.1276259 | 0.1210034 | 1 | 0.1243146 | 0.06381297 | 0.06050168 | 80.08782 | 9.956089 | 5.110642 | 4.845448 | 4812.381 | 1015.105 | 316.7545 | 455.5661 | 72.917 | 15.38083 | 4.799451 | 6.902719
54.34593 | 21.82614 | 23.82793 | 1040 | 0.904427 | 0.1379937 | 0.1677343 | 0.7473646 | 0.1140298 | 0.1386056 | 1 | 0.2526354 | 0.1386056 | 0.1140298 | 1 | 0.1263177 | 0.0693028 | 0.05701491 | 79.83169 | 10.08416 | 5.53256 | 4.551596 | 4796.99 | 1028.162 | 342.9047 | 427.9383 | 72.72579 | 15.58767 | 5.19868 | 6.487851
54.53216 | 20.06651 | 25.40133 | 1040 | 0.9075262 | 0.1268686 | 0.1788101 | 0.7480403 | 0.1045731 | 0.1473866 | 1 | 0.2519597 | 0.1473866 | 0.1045731 | 1 | 0.1259798 | 0.07369328 | 0.05228657 | 79.87478 | 10.06261 | 5.886234 | 4.176378 | 4799.579 | 1025.966 | 364.8253 | 392.6606 | 72.90835 | 15.58501 | 5.541904 | 5.964738
55.33914 | 17.94274 | 26.71812 | 1040 | 0.9209559 | 0.1134413 | 0.1880795 | 0.7533525 | 0.09279631 | 0.1538512 | 1 | 0.2466475 | 0.1538512 | 0.09279631 | 1 | 0.1233237 | 0.07692559 | 0.04639816 | 80.21514 | 9.892431 | 6.170597 | 3.721834 | 4820.031 | 1008.614 | 382.4499 | 349.9246 | 73.46466 | 15.37283 | 5.829122 | 5.333387
56.76686 | 15.13229 | 28.10085 | 1040 | 0.9447162 | 0.09567251 | 0.197813 | 0.7629744 | 0.0772673 | 0.1597583 | 1 | 0.2370256 | 0.1597583 | 0.0772673 | 1 | 0.1185128 | 0.07987916 | 0.03863365 | 80.83907 | 9.580465 | 6.457357 | 3.123108 | 4857.523 | 976.807 | 400.2231 | 293.6328 | 74.40847 | 14.96292 | 6.130695 | 4.497923
58.19459 | 12.64439 | 29.16102 | 1040 | 0.9684765 | 0.07994299 | 0.205276 | 0.7724974 | 0.06376587 | 0.1637367 | 1 | 0.2275026 | 0.1637367 | 0.06376587 | 1 | 0.1137513 | 0.08186836 | 0.03188294 | 81.46622 | 9.266889 | 6.669506 | 2.597382 | 4895.208 | 944.8353 | 413.372 | 244.2043 | 75.33848 | 14.54125 | 6.3619 | 3.758366
60.36722 | 9.622764 | 30.01001 | 1040 | 1.004634 | 0.06083903 | 0.2112524 | 0.7868833 | 0.04765242 | 0.1654643 | 1 | 0.2131167 | 0.1654643 | 0.04765242 | 1 | 0.1065584 | 0.08273216 | 0.02382621 | 82.4323 | 8.783851 | 6.819802 | 1.964049 | 4953.258 | 895.5856 | 422.6872 | 184.6587 | 76.72107 | 13.87174 | 6.547008 | 2.860181
63.28476 | 6.013651 | 30.70159 | 1040 | 1.053187 | 0.03802075 | 0.2161207 | 0.8056025 | 0.02908278 | 0.1653148 | 1 | 0.1943975 | 0.1653148 | 0.02908278 | 1 | 0.09719877 | 0.08265738 | 0.01454139 | 83.72422 | 8.137891 | 6.920425 | 1.217466 | 5030.888 | 829.7247 | 428.9238 | 114.4655 | 78.5585 | 12.95635 | 6.697746 | 1.787405
63.40891 | 1.167055 | 35.42404 | 1060 | 1.055253 | 0.007378595 | 0.2493639 | 0.8043115 | 0.005623947 | 0.1900646 | 1 | 0.1956885 | 0.1900646 | 0.005623947 | 1 | 0.09784426 | 0.09503228 | 0.002811974 | 83.63382 | 8.183089 | 7.947913 | 0.2351761 | 5025.456 | 834.333 | 492.6069 | 22.11112 | 78.83678 | 13.08859 | 7.727764 | 0.3468679
61.6708 | 2.896246 | 35.43295 | 1060 | 1.026328 | 0.01831124 | 0.2494267 | 0.7931033 | 0.01415017 | 0.1927465 | 1 | 0.2068967 | 0.1927465 | 0.01415017 | 1 | 0.1034483 | 0.09637327 | 0.007075083 | 82.85713 | 8.571434 | 7.985212 | 0.5862211 | 4978.786 | 873.9279 | 494.9187 | 55.11616 | 77.76013 | 13.64926 | 7.729785 | 0.8608203
60.30515 | 4.385452 | 35.3094 | 1060 | 1.0036 | 0.02772662 | 0.2485569 | 0.7841339 | 0.02166338 | 0.1942027 | 1 | 0.2158661 | 0.1942027 | 0.02166338 | 1 | 0.107933 | 0.09710135 | 0.01083169 | 82.2459 | 8.87705 | 7.986188 | 0.8908621 | 4942.057 | 905.088 | 494.9791 | 83.75832 | 76.90861 | 14.08504 | 7.702897 | 1.303452
55.33914 | 9.61015 | 35.05071 | 1060 | 0.9209559 | 0.06075929 | 0.2467359 | 0.7496887 | 0.04946008 | 0.2008512 | 1 | 0.2503113 | 0.2008512 | 0.04946008 | 1 | 0.1251557 | 0.1004256 | 0.02473004 | 79.98008 | 10.00996 | 8.032049 | 1.97791 | 4805.907 | 1020.597 | 497.8216 | 185.9619 | 73.82019 | 15.67669 | 7.646691 | 2.856432
51.86293 | 13.60612 | 34.53095 | 1060 | 0.8631047 | 0.08602342 | 0.2430771 | 0.7239565 | 0.07215488 | 0.2038887 | 1 | 0.2760435 | 0.2038887 | 0.07215488 | 1 | 0.1380218 | 0.1019443 | 0.03607744 | 78.36723 | 10.81638 | 7.989095 | 2.827289 | 4708.993 | 1102.819 | 495.1593 | 265.82 | 71.64373 | 16.77855 | 7.533471 | 4.044248
49.9386 | 16.18104 | 33.88036 | 1060 | 0.8310799 | 0.1023031 | 0.2384973 | 0.7091849 | 0.08729828 | 0.2035168 | 1 | 0.2908151 | 0.2035168 | 0.08729828 | 1 | 0.1454075 | 0.1017584 | 0.04364914 | 77.47043 | 11.26478 | 7.883267 | 3.381518 | 4655.105 | 1148.537 | 488.6001 | 317.9283 | 70.42337 | 17.3753 | 7.391642 | 4.809683
49.06954 | 17.58323 | 33.34723 | 1060 | 0.8166171 | 0.1111683 | 0.2347444 | 0.7024483 | 0.0956262 | 0.2019255 | 1 | 0.2975517 | 0.2019255 | 0.0956262 | 1 | 0.1487758 | 0.1009627 | 0.0478131 | 77.06822 | 11.46589 | 7.781019 | 3.68487 | 4630.937 | 1169.041 | 482.2629 | 346.4493 | 69.86202 | 17.63608 | 7.275387 | 5.226512
48.44879 | 19.23757 | 32.31364 | 1060 | 0.8062866 | 0.1216277 | 0.2274686 | 0.6978523 | 0.1052705 | 0.1968772 | 1 | 0.3021477 | 0.1968772 | 0.1052705 | 1 | 0.1510739 | 0.09843861 | 0.05263525 | 76.7962 | 11.6019 | 7.559711 | 4.042188 | 4614.592 | 1182.909 | 468.5464 | 380.044 | 69.43317 | 17.79856 | 7.049954 | 5.71831
48.32464 | 20.53609 | 31.13927 | 1060 | 0.8042205 | 0.1298375 | 0.2192017 | 0.6973455 | 0.1125831 | 0.1900714 | 1 | 0.3026545 | 0.1900714 | 0.1125831 | 1 | 0.1513272 | 0.0950357 | 0.05629155 | 76.76633 | 11.61684 | 7.295542 | 4.321295 | 4612.796 | 1184.432 | 452.1733 | 406.2856 | 69.30609 | 17.79579 | 6.793788 | 6.104337
48.82124 | 22.27686 | 28.90189 | 1060 | 0.8124849 | 0.1408434 | 0.2034519 | 0.7023676 | 0.1217547 | 0.1758778 | 1 | 0.2976324 | 0.1758778 | 0.1217547 | 1 | 0.1488162 | 0.08793889 | 0.06087733 | 77.06342 | 11.46829 | 6.776872 | 4.691416 | 4630.649 | 1169.286 | 420.0264 | 441.0841 | 69.51835 | 17.55409 | 6.305714 | 6.621845
49.9386 | 23.6535 | 26.40791 | 1060 | 0.8310799 | 0.149547 | 0.1858958 | 0.7124421 | 0.128199 | 0.1593589 | 1 | 0.2875579 | 0.1593589 | 0.128199 | 1 | 0.1437789 | 0.07967944 | 0.0640995 | 77.66641 | 11.16679 | 6.188416 | 4.978378 | 4666.881 | 1138.546 | 383.5543 | 468.0641 | 70.10439 | 17.10287 | 5.761629 | 7.031108
50.9318 | 25.25348 | 23.81472 | 1060 | 0.8476089 | 0.1596628 | 0.1676413 | 0.7214227 | 0.1358933 | 0.142684 | 1 | 0.2785773 | 0.142684 | 0.1358933 | 1 | 0.1392887 | 0.071342 | 0.06794666 | 78.21193 | 10.89403 | 5.579795 | 5.314239 | 4699.661 | 1110.736 | 345.8324 | 499.6416 | 70.60926 | 16.68807 | 5.195899 | 7.50678
52.60783 | 26.61957 | 20.7726 | 1060 | 0.8755014 | 0.1682998 | 0.1462266 | 0.7356983 | 0.1414251 | 0.1228766 | 1 | 0.2643017 | 0.1228766 | 0.1414251 | 1 | 0.1321509 | 0.0614383 | 0.07071255 | 79.09504 | 10.45248 | 4.859465 | 5.593012 | 4752.726 | 1065.716 | 301.1868 | 525.8517 | 71.51817 | 16.0367 | 4.532204 | 7.912921
54.71838 | 28.84358 | 16.43804 | 1060 | 0.9106253 | 0.1823608 | 0.1157139 | 0.7533923 | 0.1508735 | 0.09573418 | 1 | 0.2466077 | 0.09573418 | 0.1508735 | 1 | 0.1233038 | 0.04786709 | 0.07543676 | 80.2177 | 9.891151 | 3.839788 | 6.051363 | 4820.185 | 1008.484 | 237.9877 | 568.9455 | 72.64126 | 15.19808 | 3.586528 | 8.574135
56.64271 | 30.56934 | 12.78794 | 1060 | 0.9426501 | 0.1932718 | 0.09001942 | 0.7689194 | 0.1576518 | 0.07342881 | 1 | 0.2310806 | 0.07342881 | 0.1576518 | 1 | 0.1155403 | 0.03671441 | 0.07882589 | 81.22945 | 9.385275 | 2.982291 | 6.402984 | 4880.98 | 956.9057 | 184.8406 | 602.0047 | 73.67816 | 14.44445 | 2.79016 | 9.087232
58.62912 | 32.37159 | 8.99929 | 1060 | 0.9757079 | 0.2046664 | 0.06334958 | 0.7845053 | 0.1645593 | 0.05093541 | 1 | 0.2154947 | 0.05093541 | 0.1645593 | 1 | 0.1077474 | 0.0254677 | 0.08227967 | 82.27103 | 8.864487 | 2.095254 | 6.769233 | 4943.567 | 903.8071 | 129.8626 | 636.4392 | 74.74765 | 13.66573 | 1.963546 | 9.623078
59.80855 | 33.39464 | 6.796816 | 1060 | 0.995336 | 0.2111345 | 0.04784549 | 0.7935289 | 0.1683264 | 0.03814469 | 1 | 0.2064711 | 0.03814469 | 0.1683264 | 1 | 0.1032355 | 0.01907234 | 0.0841632 | 82.88636 | 8.556819 | 1.580837 | 6.975982 | 4980.542 | 872.4378 | 97.97934 | 655.8776 | 75.38467 | 13.20508 | 1.482999 | 9.927256
61.1742 | 34.64712 | 4.178677 | 1060 | 1.018063 | 0.2190532 | 0.02941537 | 0.8038197 | 0.1729552 | 0.02322513 | 1 | 0.1961803 | 0.02322513 | 0.1729552 | 1 | 0.09809015 | 0.01161257 | 0.08647758 | 83.59944 | 8.200281 | 0.970804 | 7.229477 | 5023.39 | 836.0859 | 60.16985 | 679.7111 | 76.11939 | 12.6692 | 0.9117533 | 10.29966
63.16061 | 36.55689 | 0.2825067 | 1060 | 1.051121 | 0.2311275 | 0.001988677 | 0.8184789 | 0.1799726 | 0.001548528 | 1 | 0.1815211 | 0.001548528 | 0.1799726 | 1 | 0.09076057 | 0.0007742639 | 0.0899863 | 84.63666 | 7.681671 | 0.06553111 | 7.61614 | 5085.715 | 783.2094 | 4.061579 | 716.0649 | 77.18433 | 11.88653 | 0.06164133 | 10.8675
60.61552 | 0.2521232 | 39.13235 | 1075 | 1.008766 | 0.001594026 | 0.2754682 | 0.7845262 | 0.001239688 | 0.2142341 | 1 | 0.2154738 | 0.2142341 | 0.001239688 | 1 | 0.1077369 | 0.1071171 | 0.0006198441 | 82.27244 | 8.863778 | 8.812782 | 0.05099609 | 4943.652 | 903.7348 | 546.2109 | 4.794622 | 77.26397 | 14.1244 | 8.536689 | 0.07493478
57.38762 | 3.801389 | 38.811 | 1075 | 0.9550468 | 0.02403393 | 0.273206 | 0.7626422 | 0.01919203 | 0.2181657 | 1 | 0.2373578 | 0.2181657 | 0.01919203 | 1 | 0.1186789 | 0.1090829 | 0.009596017 | 80.81737 | 9.591315 | 8.81579 | 0.7755249 | 4856.219 | 977.9132 | 546.3974 | 72.91438 | 75.25004 | 15.15335 | 8.466757 | 1.129852
52.60783 | 8.395388 | 38.99678 | 1075 | 0.8755014 | 0.05307906 | 0.2745139 | 0.727708 | 0.04411879 | 0.2281732 | 1 | 0.272292 | 0.2281732 | 0.04411879 | 1 | 0.136146 | 0.1140866 | 0.02205939 | 78.59831 | 10.70084 | 8.967014 | 1.733831 | 4722.878 | 1091.039 | 555.7701 | 163.0138 | 72.29595 | 16.70119 | 8.507509 | 2.49535
49.442 | 10.83844 | 39.71956 | 1075 | 0.8228155 | 0.06852505 | 0.2796018 | 0.7026951 | 0.05852129 | 0.2387836 | 1 | 0.2973049 | 0.2387836 | 0.05852129 | 1 | 0.1486524 | 0.1193918 | 0.02926064 | 77.08288 | 11.45856 | 9.203063 | 2.255495 | 4631.818 | 1168.294 | 570.4003 | 212.0603 | 70.36486 | 17.74829 | 8.66531 | 3.221541
46.40031 | 13.32694 | 40.27275 | 1075 | 0.7721957 | 0.08425835 | 0.2834959 | 0.6773944 | 0.07391408 | 0.2486915 | 1 | 0.3226056 | 0.2486915 | 0.07391408 | 1 | 0.1613028 | 0.1243458 | 0.03695704 | 75.60833 | 12.19584 | 9.401576 | 2.79426 | 4543.214 | 1243.465 | 582.704 | 262.7146 | 68.50342 | 18.7492 | 8.786119 | 3.96126
44.91051 | 13.69553 | 41.39396 | 1075 | 0.7474023 | 0.08658873 | 0.2913886 | 0.6641335 | 0.0769418 | 0.2589247 | 1 | 0.3358665 | 0.2589247 | 0.0769418 | 1 | 0.1679332 | 0.1294623 | 0.0384709 | 74.85778 | 12.57111 | 9.691264 | 2.879846 | 4498.114 | 1281.728 | 600.6587 | 270.7614 | 67.62798 | 19.27044 | 9.030748 | 4.070827
43.66901 | 13.13359 | 43.1974 | 1075 | 0.7267412 | 0.08303592 | 0.3040837 | 0.6524524 | 0.07454784 | 0.2729997 | 1 | 0.3475476 | 0.2729997 | 0.07454784 | 1 | 0.1737738 | 0.1364999 | 0.03727392 | 74.20888 | 12.89556 | 10.1295 | 2.766056 | 4459.123 | 1314.808 | 627.8205 | 260.0629 | 66.93556 | 19.73649 | 9.424167 | 3.903786
42.48958 | 11.94927 | 45.56115 | 1075 | 0.7071131 | 0.07554816 | 0.3207231 | 0.6408584 | 0.06846948 | 0.2906721 | 1 | 0.3591416 | 0.2906721 | 0.06846948 | 1 | 0.1795708 | 0.1453361 | 0.03423474 | 73.57585 | 13.21207 | 10.69322 | 2.51885 | 4421.085 | 1347.079 | 662.7597 | 236.8208 | 66.30555 | 20.20292 | 9.939788 | 3.551738
41.31015 | 10.33488 | 48.35497 | 1075 | 0.687485 | 0.06534132 | 0.3403899 | 0.6288646 | 0.0597698 | 0.3113656 | 1 | 0.3711354 | 0.3113656 | 0.0597698 | 1 | 0.1855677 | 0.1556828 | 0.0298849 | 72.93226 | 13.53387 | 11.3543 | 2.179573 | 4382.412 | 1379.889 | 703.7325 | 204.9222 | 65.69391 | 20.68503 | 10.5492 | 3.071856
39.88242 | 8.145776 | 51.9718 | 1075 | 0.6637247 | 0.05150091 | 0.3658502 | 0.6139483 | 0.04763858 | 0.3384131 | 1 | 0.3860517 | 0.3384131 | 0.04763858 | 1 | 0.1930258 | 0.1692065 | 0.02381929 | 72.14738 | 13.92631 | 12.20781 | 1.718499 | 4335.25 | 1419.901 | 756.6327 | 161.5723 | 64.96356 | 21.27717 | 11.33811 | 2.421155
39.07544 | 6.237642 | 54.68691 | 1075 | 0.650295 | 0.03943691 | 0.384963 | 0.6050973 | 0.03669592 | 0.3582068 | 1 | 0.3949027 | 0.3582068 | 0.03669592 | 1 | 0.1974513 | 0.1791034 | 0.01834796 | 71.68959 | 14.15521 | 12.83985 | 1.315358 | 4307.741 | 1443.239 | 795.8061 | 123.6691 | 64.57942 | 21.63629 | 11.93031 | 1.853983
37.58564 | 3.649507 | 58.76485 | 1075 | 0.6255016 | 0.02307367 | 0.4136692 | 0.588849 | 0.02172162 | 0.3894294 | 1 | 0.411151 | 0.3894294 | 0.02172162 | 1 | 0.2055755 | 0.1947147 | 0.01086081 | 70.86414 | 14.56793 | 13.79829 | 0.7696419 | 4258.141 | 1485.32 | 855.2096 | 72.36127 | 63.83032 | 22.26522 | 12.81975 | 1.084709
37.15111 | 2.415286 | 60.4336 | 1075 | 0.6182702 | 0.01527042 | 0.4254162 | 0.5838484 | 0.01442025 | 0.4017314 | 1 | 0.4161516 | 0.4017314 | 0.01442025 | 1 | 0.2080758 | 0.2008657 | 0.007210125 | 70.61391 | 14.69305 | 14.18391 | 0.5091351 | 4243.105 | 1498.077 | 879.1103 | 47.86858 | 63.63232 | 22.46611 | 13.1837 | 0.7178678
36.09584 | 0.09371561 | 63.81045 | 1075 | 0.6007082 | 0.0005925083 | 0.4491871 | 0.5718374 | 0.0005640315 | 0.4275986 | 1 | 0.4281626 | 0.4275986 | 0.0005640315 | 1 | 0.2140813 | 0.2137993 | 0.0002820157 | 70.02004 | 14.98998 | 14.97023 | 0.01974675 | 4207.42 | 1528.352 | 927.8462 | 1.856578 | 63.12259 | 22.92937 | 13.92018 | 0.02785365
54.03556 | 0.1015521 | 45.86289 | 1100 | 0.8992617 | 0.0006420539 | 0.3228471 | 0.7354415 | 0.0005250897 | 0.2640335 | 1 | 0.2645585 | 0.2640335 | 0.0005250897 | 1 | 0.1322793 | 0.1320167 | 0.0002625449 | 79.07898 | 10.46051 | 10.43975 | 0.02076178 | 4751.761 | 1066.535 | 647.0493 | 1.95201 | 73.47368 | 16.4912 | 10.00494 | 0.03018278
52.4216 | 1.714909 | 45.86349 | 1100 | 0.8724022 | 0.01084235 | 0.3228513 | 0.7233274 | 0.008989628 | 0.267683 | 1 | 0.2766726 | 0.267683 | 0.008989628 | 1 | 0.1383363 | 0.1338415 | 0.004494814 | 78.32862 | 10.83569 | 10.48362 | 0.3520726 | 4706.673 | 1104.788 | 649.7684 | 33.10165 | 72.47356 | 17.01157 | 10.00516 | 0.5097008
49.81445 | 3.556074 | 46.62948 | 1100 | 0.8290138 | 0.02248295 | 0.3282435 | 0.7027088 | 0.01905754 | 0.2782337 | 1 | 0.2972912 | 0.2782337 | 0.01905754 | 1 | 0.1486456 | 0.1391168 | 0.009528771 | 77.08369 | 11.45815 | 10.72364 | 0.7345129 | 4631.867 | 1168.253 | 664.6448 | 69.05846 | 70.89061 | 17.88008 | 10.17237 | 1.056938
47.76597 | 4.580314 | 47.65372 | 1100 | 0.794923 | 0.02895861 | 0.3354535 | 0.6856714 | 0.02497864 | 0.2893499 | 1 | 0.3143286 | 0.2893499 | 0.02497864 | 1 | 0.1571643 | 0.144675 | 0.01248932 | 76.08448 | 11.95776 | 11.00752 | 0.9502433 | 4571.825 | 1219.192 | 682.2394 | 89.34131 | 69.66487 | 18.57789 | 10.39587 | 1.361371
45.90371 | 5.242648 | 48.85364 | 1100 | 0.7639312 | 0.03314616 | 0.3439002 | 0.669541 | 0.02905066 | 0.3014084 | 1 | 0.330459 | 0.3014084 | 0.02905066 | 1 | 0.1652295 | 0.1507042 | 0.01452533 | 75.16203 | 12.41899 | 11.32723 | 1.091753 | 4516.396 | 1266.217 | 702.0551 | 102.646 | 68.56202 | 19.22206 | 10.65768 | 1.558237
44.60013 | 5.141816 | 50.25805 | 1100 | 0.742237 | 0.03250866 | 0.3537864 | 0.6577013 | 0.02880614 | 0.3134926 | 1 | 0.3422987 | 0.3134926 | 0.02880614 | 1 | 0.1711494 | 0.1567463 | 0.01440307 | 74.49907 | 12.75047 | 11.67745 | 1.073015 | 4476.559 | 1300.015 | 723.7614 | 100.8843 | 67.81413 | 19.69355 | 10.96406 | 1.528267
43.29655 | 4.933467 | 51.76998 | 1100 | 0.7205428 | 0.03119139 | 0.3644295 | 0.645553 | 0.02794517 | 0.3265018 | 1 | 0.354447 | 0.3265018 | 0.02794517 | 1 | 0.1772235 | 0.1632509 | 0.01397259 | 73.83087 | 13.08456 | 12.05296 | 1.031608 | 4436.408 | 1334.079 | 747.035 | 96.99118 | 67.07082 | 20.16896 | 11.29388 | 1.466339
41.80675 | 3.850574 | 54.34267 | 1100 | 0.6957495 | 0.0243449 | 0.3825397 | 0.6309885 | 0.02207885 | 0.3469326 | 1 | 0.3690115 | 0.3469326 | 0.02207885 | 1 | 0.1845057 | 0.1734663 | 0.01103943 | 73.04541 | 13.4773 | 12.67092 | 0.8063794 | 4389.211 | 1374.121 | 785.3358 | 75.81531 | 66.25741 | 20.74307 | 11.85505 | 1.144471
40.9377 | 2.511064 | 56.55124 | 1100 | 0.6812867 | 0.01587597 | 0.3980867 | 0.622038 | 0.0144953 | 0.3634667 | 1 | 0.377962 | 0.3634667 | 0.0144953 | 1 | 0.188981 | 0.1817334 | 0.007247651 | 72.57094 | 13.71453 | 13.18856 | 0.5259689 | 4360.701 | 1398.309 | 817.4191 | 49.45128 | 65.81316 | 21.10374 | 12.33676 | 0.7463353
39.63412 | 0.2598855 | 60.10599 | 1100 | 0.6595925 | 0.001643102 | 0.42311 | 0.6082862 | 0.001515294 | 0.3901985 | 1 | 0.3917138 | 0.3901985 | 0.001515294 | 1 | 0.1958569 | 0.1950992 | 0.0007576468 | 71.85385 | 14.07307 | 14.01863 | 0.05443984 | 4317.612 | 1434.865 | 868.8665 | 5.118402 | 65.15712 | 21.65356 | 13.11207 | 0.07724185
40.9377 | 23.69198 | 35.37032 | 1060 | 0.6812867 | 0.1497903 | 0.2489858 | 0.6307843 | 0.1386867 | 0.230529 | 1 | 0.3692157 | 0.230529 | 0.1386867 | 1 | 0.1846078 | 0.1152645 | 0.06934334 | 73.03451 | 13.48274 | 8.418286 | 5.064457 | 4388.556 | 1374.676 | 521.7603 | 476.1572 | 64.90843 | 20.33199 | 7.717035 | 7.042548
41.4343 | 21.45461 | 37.11109 | 1060 | 0.6895511 | 0.1356448 | 0.2612398 | 0.6346912 | 0.124853 | 0.2404558 | 1 | 0.3653088 | 0.2404558 | 0.124853 | 1 | 0.1826544 | 0.1202279 | 0.0624265 | 73.2435 | 13.37825 | 8.805913 | 4.572336 | 4401.114 | 1364.022 | 545.7852 | 429.8883 | 65.29059 | 20.23529 | 8.09673 | 6.377398
41.4343 | 18.98171 | 39.58399 | 1060 | 0.6895511 | 0.1200101 | 0.2786475 | 0.6336571 | 0.1102822 | 0.2560607 | 1 | 0.3663429 | 0.2560607 | 0.1102822 | 1 | 0.1831715 | 0.1280303 | 0.05514112 | 73.18807 | 13.40597 | 9.370294 | 4.035672 | 4397.783 | 1366.848 | 580.7652 | 379.4315 | 65.39622 | 20.3254 | 8.636135 | 5.642248
41.12392 | 16.61024 | 42.26584 | 1060 | 0.6843858 | 0.1050167 | 0.2975261 | 0.6296512 | 0.09661784 | 0.273731 | 1 | 0.3703488 | 0.273731 | 0.09661784 | 1 | 0.1851744 | 0.1368655 | 0.04830892 | 72.97412 | 13.51294 | 9.987639 | 3.525301 | 4384.927 | 1377.755 | 619.0279 | 331.4467 | 65.31841 | 20.52321 | 9.221115 | 4.93727
40.31695 | 14.7021 | 44.98095 | 1060 | 0.6709561 | 0.09295269 | 0.3166388 | 0.6209408 | 0.08602369 | 0.2930355 | 1 | 0.3790592 | 0.2930355 | 0.08602369 | 1 | 0.1895296 | 0.1465177 | 0.04301185 | 72.5132 | 13.7434 | 10.62447 | 3.118927 | 4357.231 | 1401.252 | 658.4984 | 293.2396 | 64.93424 | 20.88235 | 9.813362 | 4.370044
38.82714 | 12.00645 | 49.1664 | 1060 | 0.6461627 | 0.07590968 | 0.3461019 | 0.6049226 | 0.07106488 | 0.3240126 | 1 | 0.3950774 | 0.3240126 | 0.07106488 | 1 | 0.1975387 | 0.1620063 | 0.03553244 | 71.68061 | 14.1597 | 11.61271 | 2.546987 | 4307.202 | 1443.697 | 719.7487 | 239.4662 | 64.1897 | 21.51524 | 10.72633 | 3.568735
37.33734 | 9.525834 | 53.13683 | 1060 | 0.6213694 | 0.0602262 | 0.3740513 | 0.5886148 | 0.05705147 | 0.3543337 | 1 | 0.4113852 | 0.3543337 | 0.05705147 | 1 | 0.2056926 | 0.1771669 | 0.02852573 | 70.85238 | 14.57381 | 12.55269 | 2.021116 | 4257.435 | 1485.919 | 778.0084 | 190.0241 | 63.43599 | 22.14027 | 11.59237 | 2.831369
35.41301 | 6.724893 | 57.8621 | 1060 | 0.5893446 | 0.04251751 | 0.4073143 | 0.5671266 | 0.04091462 | 0.3919588 | 1 | 0.4328734 | 0.3919588 | 0.04091462 | 1 | 0.2164367 | 0.1959794 | 0.02045731 | 69.78984 | 15.10508 | 13.67737 | 1.427712 | 4193.587 | 1540.087 | 847.7152 | 134.2327 | 62.44526 | 22.9329 | 12.62303 | 1.998812
43.85523 | 26.15759 | 29.98718 | 1075 | 0.7298404 | 0.165379 | 0.2110917 | 0.6597063 | 0.1494869 | 0.1908068 | 1 | 0.3402937 | 0.1908068 | 0.1494869 | 1 | 0.1701468 | 0.0954034 | 0.07474343 | 74.61051 | 12.69474 | 7.118097 | 5.576646 | 4483.256 | 1294.333 | 441.1754 | 524.3129 | 66.4868 | 19.19499 | 6.542641 | 7.775573
46.77276 | 26.84917 | 26.37806 | 1075 | 0.778394 | 0.1697514 | 0.1856857 | 0.6865167 | 0.1497149 | 0.1637684 | 1 | 0.3134833 | 0.1637684 | 0.1497149 | 1 | 0.1567416 | 0.08188419 | 0.07485745 | 76.13344 | 11.93328 | 6.234125 | 5.699155 | 4574.767 | 1216.696 | 386.3873 | 535.8312 | 68.14096 | 18.12263 | 5.755223 | 7.981182
49.19369 | 28.27288 | 22.53342 | 1075 | 0.8186833 | 0.1787527 | 0.1586217 | 0.7081682 | 0.1546226 | 0.1372092 | 1 | 0.2918318 | 0.1372092 | 0.1546226 | 1 | 0.1459159 | 0.06860459 | 0.07731132 | 77.40946 | 11.29527 | 5.310644 | 5.984627 | 4651.441 | 1151.646 | 329.1505 | 562.671 | 69.4773 | 17.20181 | 4.916431 | 8.404462
51.73878 | 29.527 | 18.73422 | 1075 | 0.8610386 | 0.1866817 | 0.1318777 | 0.7299424 | 0.1582588 | 0.1117988 | 1 | 0.2700576 | 0.1117988 | 0.1582588 | 1 | 0.1350288 | 0.05589941 | 0.07912938 | 78.73659 | 10.63171 | 4.401329 | 6.230377 | 4731.187 | 1083.99 | 272.7917 | 585.7764 | 70.89254 | 16.2426 | 4.087536 | 8.777326
54.90461 | 31.81471 | 13.28068 | 1075 | 0.9137245 | 0.2011455 | 0.09348802 | 0.7561703 | 0.1664619 | 0.07736781 | 1 | 0.2438297 | 0.07736781 | 0.1664619 | 1 | 0.1219148 | 0.03868391 | 0.08323093 | 80.39686 | 9.80157 | 3.110065 | 6.691506 | 4830.951 | 999.3505 | 192.7599 | 629.1313 | 72.62193 | 15.02287 | 2.89769 | 9.457503
57.13931 | 33.92287 | 8.937811 | 1075 | 0.9509146 | 0.2144742 | 0.06291681 | 0.7741677 | 0.1746098 | 0.05122244 | 1 | 0.2258323 | 0.05122244 | 0.1746098 | 1 | 0.1129161 | 0.02561122 | 0.08730491 | 81.57723 | 9.211385 | 2.089292 | 7.122093 | 4901.878 | 939.1763 | 129.4931 | 669.6149 | 73.82166 | 14.14388 | 1.95015 | 10.08432
59.6844 | 35.60706 | 4.708544 | 1075 | 0.9932699 | 0.2251223 | 0.03314532 | 0.7936397 | 0.1798766 | 0.02648368 | 1 | 0.2063603 | 0.02648368 | 0.1798766 | 1 | 0.1031801 | 0.01324184 | 0.08993831 | 82.89398 | 8.553012 | 1.097669 | 7.455344 | 4981 | 872.0497 | 68.03285 | 700.9469 | 75.21863 | 13.16892 | 1.027372 | 10.58508
62.4157 | 37.41317 | 0.1711297 | 1075 | 1.038724 | 0.2365413 | 0.00120465 | 0.8137474 | 0.1853089 | 0.0009437351 | 1 | 0.1862526 | 0.0009437351 | 0.1853089 | 1 | 0.0931263 | 0.0004718676 | 0.09265444 | 84.29908 | 7.850462 | 0.039778 | 7.810684 | 5065.43 | 800.4189 | 2.465417 | 734.3558 | 76.7179 | 12.12265 | 0.03733969 | 11.1221
32.6817 | 0.02674655 | 67.29155 | 1100 | 0.5438901 | 0.0001691026 | 0.473692 | 0.5344038 | 0.0001661532 | 0.4654301 | 1 | 0.4655962 | 0.4654301 | 0.0001661532 | 1 | 0.2327981 | 0.232715 | 8.307658e-05 | 68.23162 | 15.88419 | 15.87852 | 0.00566845 | 4099.956 | 1619.524 | 984.1413 | 0.5329442 | 61.15546 | 24.15702 | 14.67958 | 0.007949463
32.30925 | 3.868561 | 63.82219 | 1100 | 0.5376918 | 0.02445862 | 0.4492698 | 0.5316206 | 0.02418245 | 0.444197 | 1 | 0.4683794 | 0.444197 | 0.02418245 | 1 | 0.2341897 | 0.2220985 | 0.01209123 | 68.10229 | 15.94886 | 15.12542 | 0.8234402 | 4092.185 | 1626.117 | 937.4642 | 77.41935 | 60.77636 | 24.15078 | 13.92304 | 1.149818
31.62643 | 7.811805 | 60.56177 | 1100 | 0.5263281 | 0.04938941 | 0.4263184 | 0.5252587 | 0.04928906 | 0.4254522 | 1 | 0.4747413 | 0.4254522 | 0.04928906 | 1 | 0.2373706 | 0.2127261 | 0.02464453 | 67.8085 | 16.09575 | 14.42464 | 1.671109 | 4074.532 | 1641.093 | 894.0305 | 157.1166 | 60.21381 | 24.25223 | 13.21207 | 2.321885
31.00567 | 10.54132 | 58.45301 | 1100 | 0.5159976 | 0.06664652 | 0.411474 | 0.5190506 | 0.06704085 | 0.4139086 | 1 | 0.4809494 | 0.4139086 | 0.06704085 | 1 | 0.2404747 | 0.2069543 | 0.03352043 | 67.52425 | 16.23787 | 13.97443 | 2.263442 | 4057.451 | 1655.584 | 866.127 | 212.8074 | 59.73894 | 24.37561 | 12.75222 | 3.133221
29.9504 | 16.22979 | 53.81981 | 1100 | 0.4984356 | 0.1026114 | 0.3788591 | 0.5086565 | 0.1047155 | 0.386628 | 1 | 0.4913435 | 0.386628 | 0.1047155 | 1 | 0.2456717 | 0.193314 | 0.05235775 | 67.05363 | 16.47318 | 12.96241 | 3.510777 | 4029.172 | 1679.576 | 803.4021 | 330.0812 | 58.88682 | 24.5472 | 11.74181 | 4.824174
29.39172 | 20.37975 | 50.22853 | 1100 | 0.4891381 | 0.1288491 | 0.3535786 | 0.5034534 | 0.13262 | 0.3639266 | 1 | 0.4965466 | 0.3639266 | 0.13262 | 1 | 0.2482733 | 0.1819633 | 0.06631002 | 66.8205 | 16.58975 | 12.15888 | 4.430869 | 4015.164 | 1691.461 | 753.6 | 416.5877 | 58.38699 | 24.59658 | 10.95857 | 6.05786
28.52267 | 23.66349 | 47.81384 | 1100 | 0.4746753 | 0.1496102 | 0.3365807 | 0.4940077 | 0.1557035 | 0.3502888 | 1 | 0.5059923 | 0.3502888 | 0.1557035 | 1 | 0.2529962 | 0.1751444 | 0.07785174 | 66.4014 | 16.7993 | 11.62983 | 5.169465 | 3989.981 | 1712.826 | 720.8102 | 486.03 | 57.74507 | 24.78891 | 10.43194 | 7.034078
30.447 | 23.56146 | 45.99154 | 1100 | 0.5067 | 0.1489652 | 0.3237528 | 0.5173481 | 0.1520956 | 0.3305563 | 1 | 0.4826519 | 0.3305563 | 0.1520956 | 1 | 0.2413259 | 0.1652781 | 0.0760478 | 67.44672 | 16.27664 | 11.14747 | 5.129174 | 4052.792 | 1659.537 | 690.9134 | 482.2419 | 58.85994 | 24.10197 | 10.03435 | 7.003746
32.24718 | 23.46775 | 44.28507 | 1100 | 0.5366587 | 0.1483727 | 0.3117402 | 0.5383968 | 0.1488532 | 0.3127499 | 1 | 0.4616032 | 0.3127499 | 0.1488532 | 1 | 0.2308016 | 0.156375 | 0.07442662 | 68.41802 | 15.79099 | 10.69887 | 5.092122 | 4111.157 | 1610.021 | 663.1093 | 478.7583 | 59.90281 | 23.45928 | 9.662027 | 6.975887
34.41981 | 24.10171 | 41.47848 | 1100 | 0.5728157 | 0.1523809 | 0.2919835 | 0.5631409 | 0.1498072 | 0.287052 | 1 | 0.4368591 | 0.287052 | 0.1498072 | 1 | 0.2184296 | 0.143526 | 0.07490358 | 69.59625 | 15.20188 | 9.988869 | 5.213008 | 4181.955 | 1549.956 | 619.1041 | 490.1239 | 61.12951 | 22.6564 | 9.049723 | 7.164361
37.58564 | 25.26049 | 37.15387 | 1100 | 0.6255016 | 0.1597071 | 0.2615409 | 0.5975657 | 0.1525743 | 0.24986 | 1 | 0.4024343 | 0.24986 | 0.1525743 | 1 | 0.2012172 | 0.12493 | 0.07628716 | 71.30459 | 14.34771 | 8.908083 | 5.439624 | 4284.607 | 1462.866 | 552.1176 | 511.4302 | 62.90697 | 21.47793 | 8.106239 | 7.508862
39.9445 | 26.60772 | 33.44779 | 1100 | 0.6647578 | 0.1682248 | 0.2354523 | 0.622179 | 0.1574498 | 0.2203712 | 1 | 0.377821 | 0.2203712 | 0.1574498 | 1 | 0.1889105 | 0.1101856 | 0.07872489 | 72.57837 | 13.71082 | 7.997091 | 5.713724 | 4361.147 | 1397.93 | 495.6549 | 537.2009 | 64.21069 | 20.58221 | 7.2977 | 7.909397
44.35183 | 29.34985 | 26.29832 | 1100 | 0.7381048 | 0.1855617 | 0.1851243 | 0.6656844 | 0.167355 | 0.1669606 | 1 | 0.3343156 | 0.1669606 | 0.167355 | 1 | 0.1671578 | 0.08348028 | 0.0836775 | 74.94479 | 12.5276 | 6.256412 | 6.271193 | 4503.343 | 1277.292 | 387.7687 | 589.6138 | 66.63704 | 18.9004 | 5.737906 | 8.724657
47.64182 | 31.79051 | 20.56767 | 1100 | 0.7928568 | 0.2009926 | 0.144784 | 0.6963232 | 0.1765209 | 0.127156 | 1 | 0.3036768 | 0.127156 | 0.1765209 | 1 | 0.1518384 | 0.06357798 | 0.08826044 | 76.70613 | 11.64694 | 4.87682 | 6.770117 | 4609.179 | 1187.501 | 302.2624 | 636.5223 | 68.4315 | 17.63057 | 4.487625 | 9.45031
50.9318 | 34.01615 | 15.05205 | 1100 | 0.8476089 | 0.2150639 | 0.1059574 | 0.7253012 | 0.1840308 | 0.09066803 | 1 | 0.2746988 | 0.09066803 | 0.1840308 | 1 | 0.1373494 | 0.04533402 | 0.09201539 | 78.4499 | 10.77505 | 3.556449 | 7.218599 | 4713.961 | 1098.605 | 220.4266 | 678.6883 | 70.23518 | 16.36855 | 3.284224 | 10.11205
53.41481 | 35.89265 | 10.69255 | 1100 | 0.8889311 | 0.2269279 | 0.07526911 | 0.7462934 | 0.1905151 | 0.06319144 | 1 | 0.2537066 | 0.06319144 | 0.1905151 | 1 | 0.1268533 | 0.03159572 | 0.09525756 | 79.76348 | 10.11826 | 2.520185 | 7.598075 | 4792.892 | 1031.64 | 156.1995 | 714.3664 | 71.58808 | 15.40888 | 2.333044 | 10.66999
55.33914 | 37.13459 | 7.526279 | 1100 | 0.9209559 | 0.23478 | 0.05298047 | 0.7619289 | 0.1942391 | 0.04383201 | 1 | 0.2380711 | 0.04383201 | 0.1942391 | 1 | 0.1190356 | 0.02191601 | 0.09711955 | 80.7708 | 9.614598 | 1.770174 | 7.844424 | 4853.421 | 980.2871 | 109.7143 | 737.5281 | 72.64567 | 14.67287 | 1.642196 | 11.03927
58.25667 | 37.71865 | 4.024683 | 1100 | 0.9695096 | 0.2384727 | 0.02833135 | 0.7841939 | 0.1928901 | 0.02291599 | 1 | 0.2158061 | 0.02291599 | 0.1928901 | 1 | 0.107903 | 0.01145799 | 0.09644505 | 82.24996 | 8.875021 | 0.9424195 | 7.932602 | 4942.301 | 904.8812 | 58.4106 | 745.8184 | 74.30455 | 13.60435 | 0.8781685 | 11.21293
61.11213 | 38.92509 | 0 | 1100 | 1.01703 | 0.2461003 | 0 | 0.8051664 | 0.1948336 | 0 | 1 | 0.1948336 | 0 | 0.1948336 | 1 | 0.09741682 | 0 | 0.09741682 | 83.69366 | 8.15317 | 0 | 8.15317 | 5029.052 | 831.2825 | 0 | 766.5561 | 75.88856 | 12.54408 | 0 | 11.56736
56.08404 | 43.9658 | 0 | 1200 | 0.9333526 | 0.2779697 | 0 | 0.7705238 | 0.2294762 | 0 | 1 | 0.2294762 | 0 | 0.2294762 | 1 | 0.1147381 | 0 | 0.1147381 | 81.33545 | 9.332276 | 0 | 9.332276 | 4887.349 | 951.5021 | 0 | 877.415 | 72.76884 | 14.16713 | 0 | 13.06403
54.71838 | 42.39076 | 2.890857 | 1200 | 0.9106253 | 0.2680116 | 0.0203499 | 0.7594957 | 0.2235318 | 0.01697258 | 1 | 0.2405043 | 0.01697258 | 0.2235318 | 1 | 0.1202522 | 0.008486288 | 0.1117659 | 80.61237 | 9.693813 | 0.6840999 | 9.009713 | 4843.901 | 988.3637 | 42.4001 | 847.0878 | 72.06307 | 14.70396 | 0.6307893 | 12.60219
52.48368 | 39.96004 | 7.556282 | 1200 | 0.8734353 | 0.2526436 | 0.05319168 | 0.7406572 | 0.2142372 | 0.04510557 | 1 | 0.2593428 | 0.04510557 | 0.2142372 | 1 | 0.1296714 | 0.02255279 | 0.1071186 | 79.4065 | 10.29675 | 1.790838 | 8.505913 | 4771.441 | 1049.838 | 110.9951 | 799.7209 | 70.87707 | 15.59476 | 1.648769 | 11.8794
50.80765 | 38.0026 | 11.18975 | 1200 | 0.8455427 | 0.2402679 | 0.07876909 | 0.7260497 | 0.206313 | 0.06763735 | 1 | 0.2739503 | 0.06763735 | 0.206313 | 1 | 0.1369752 | 0.03381867 | 0.1031565 | 78.496 | 10.752 | 2.65463 | 8.097372 | 4716.73 | 1096.255 | 164.5324 | 761.3101 | 69.99334 | 16.26774 | 2.441558 | 11.29737
48.69709 | 36.20867 | 15.09423 | 1200 | 0.8104188 | 0.228926 | 0.1062543 | 0.7074192 | 0.1998308 | 0.09275 | 1 | 0.2925808 | 0.09275 | 0.1998308 | 1 | 0.1462904 | 0.046375 | 0.0999154 | 77.3646 | 11.3177 | 3.587784 | 7.729915 | 4648.746 | 1153.932 | 222.3687 | 726.762 | 68.85186 | 17.09071 | 3.293468 | 10.76396
45.77956 | 34.3344 | 19.88604 | 1200 | 0.7618651 | 0.2170761 | 0.1399857 | 0.6808891 | 0.1940038 | 0.1251071 | 1 | 0.3191109 | 0.1251071 | 0.1940038 | 1 | 0.1595555 | 0.06255356 | 0.0970019 | 75.80864 | 12.09568 | 4.7421 | 7.353582 | 4555.25 | 1233.254 | 293.9125 | 691.3793 | 67.24811 | 18.20625 | 4.338964 | 10.20668
42.73788 | 32.25341 | 25.00871 | 1200 | 0.7112453 | 0.2039192 | 0.1760463 | 0.6517946 | 0.1868743 | 0.1613311 | 1 | 0.3482054 | 0.1613311 | 0.1868743 | 1 | 0.1741027 | 0.08066556 | 0.09343713 | 74.17268 | 12.91366 | 5.98318 | 6.930482 | 4456.947 | 1316.654 | 370.8339 | 651.5998 | 65.58158 | 19.37385 | 5.456622 | 9.587941
38.95129 | 30.3836 | 30.66511 | 1200 | 0.6482289 | 0.1920975 | 0.2158639 | 0.6137425 | 0.1818777 | 0.2043798 | 1 | 0.3862575 | 0.2043798 | 0.1818777 | 1 | 0.1931287 | 0.1021899 | 0.09093887 | 72.13667 | 13.93166 | 7.371638 | 6.560027 | 4334.606 | 1420.447 | 456.8897 | 616.7698 | 63.47618 | 20.8011 | 6.690714 | 9.032007
35.66131 | 29.23314 | 35.10555 | 1200 | 0.5934768 | 0.1848238 | 0.2471219 | 0.5787632 | 0.1802416 | 0.2409952 | 1 | 0.4212368 | 0.2409952 | 0.1802416 | 1 | 0.2106184 | 0.1204976 | 0.0901208 | 70.36125 | 14.81937 | 8.478362 | 6.341012 | 4227.923 | 1510.957 | 525.4838 | 596.1782 | 61.62666 | 22.02387 | 7.659509 | 8.689958
32.99208 | 28.73996 | 38.26796 | 1200 | 0.5490554 | 0.1817057 | 0.2693834 | 0.548976 | 0.1816795 | 0.2693445 | 1 | 0.451024 | 0.2693445 | 0.1816795 | 1 | 0.225512 | 0.1346722 | 0.09083974 | 68.91685 | 15.54158 | 9.281187 | 6.260389 | 4141.131 | 1584.591 | 575.2424 | 588.598 | 60.10731 | 22.99988 | 8.349476 | 8.543329
29.64002 | 28.96451 | 41.39547 | 1200 | 0.4932703 | 0.1831254 | 0.2913992 | 0.5096847 | 0.1892192 | 0.301096 | 1 | 0.4903153 | 0.301096 | 0.1892192 | 1 | 0.2451576 | 0.150548 | 0.09460961 | 67.0999 | 16.45005 | 10.10176 | 6.348295 | 4031.952 | 1677.218 | 626.1008 | 596.8629 | 58.16322 | 24.19483 | 9.031863 | 8.610089
27.46739 | 29.13692 | 43.39569 | 1200 | 0.4571133 | 0.1842155 | 0.3054795 | 0.4827939 | 0.1945647 | 0.3226413 | 1 | 0.5172061 | 0.3226413 | 0.1945647 | 1 | 0.258603 | 0.1613207 | 0.09728236 | 65.91062 | 17.04469 | 10.63275 | 6.411941 | 3960.49 | 1737.846 | 659.0112 | 602.8469 | 56.90201 | 24.96835 | 9.468288 | 8.661352
24.79816 | 30.14899 | 45.05285 | 1200 | 0.4126919 | 0.1906142 | 0.317145 | 0.4483583 | 0.2070878 | 0.3445539 | 1 | 0.5516417 | 0.3445539 | 0.2070878 | 1 | 0.2758208 | 0.1722769 | 0.1035439 | 64.44787 | 17.77607 | 11.10288 | 6.673184 | 3872.595 | 1812.416 | 688.15 | 627.4088 | 55.31829 | 25.88955 | 9.829914 | 8.962253
22.12893 | 31.59112 | 46.27995 | 1200 | 0.3682704 | 0.1997319 | 0.325783 | 0.4120345 | 0.2234675 | 0.364498 | 1 | 0.5879655 | 0.364498 | 0.2234675 | 1 | 0.2939827 | 0.182249 | 0.1117337 | 62.97366 | 18.51317 | 11.47689 | 7.036282 | 3784.012 | 1887.569 | 711.3306 | 661.547 | 53.71614 | 26.7951 | 10.09773 | 9.391027
22.50138 | 28.07186 | 49.42676 | 1200 | 0.3744687 | 0.1774817 | 0.3479347 | 0.4161295 | 0.1972271 | 0.3866434 | 1 | 0.5838705 | 0.3866434 | 0.1972271 | 1 | 0.2919353 | 0.1933217 | 0.09861354 | 63.13647 | 18.43176 | 12.20565 | 6.226112 | 3793.795 | 1879.269 | 756.4989 | 585.3753 | 54.08166 | 26.78953 | 10.78411 | 8.344696
23.06005 | 23.76062 | 53.17933 | 1200 | 0.3837663 | 0.1502243 | 0.3743504 | 0.4224914 | 0.1653832 | 0.4121254 | 1 | 0.5775086 | 0.4121254 | 0.1653832 | 1 | 0.2887543 | 0.2060627 | 0.08269159 | 63.3911 | 18.30445 | 13.06254 | 5.24191 | 3809.095 | 1866.289 | 809.6085 | 492.8413 | 54.5885 | 26.74597 | 11.60258 | 7.062955
23.55665 | 20.17928 | 56.26406 | 1200 | 0.3920307 | 0.1275816 | 0.3960651 | 0.4281319 | 0.1393303 | 0.4325378 | 1 | 0.5718681 | 0.4325378 | 0.1393303 | 1 | 0.2859341 | 0.2162689 | 0.06966517 | 63.61857 | 18.19072 | 13.75872 | 4.431998 | 3822.763 | 1854.693 | 852.7571 | 416.6938 | 55.02828 | 26.69811 | 12.27535 | 5.998264
23.99118 | 16.14515 | 59.86366 | 1200 | 0.3992621 | 0.1020762 | 0.4214042 | 0.4326907 | 0.1106227 | 0.4566866 | 1 | 0.5673093 | 0.4566866 | 0.1106227 | 1 | 0.2836546 | 0.2283433 | 0.05531134 | 63.80362 | 18.09819 | 14.56913 | 3.529063 | 3833.883 | 1845.259 | 902.9859 | 331.8004 | 55.45158 | 26.68901 | 13.06039 | 4.799015
24.17741 | 13.04156 | 62.78104 | 1200 | 0.4023613 | 0.08245404 | 0.4419407 | 0.434161 | 0.0889706 | 0.4768685 | 1 | 0.565839 | 0.4768685 | 0.0889706 | 1 | 0.2829195 | 0.2384342 | 0.0444853 | 63.86352 | 18.06824 | 15.22725 | 2.840988 | 3837.483 | 1842.205 | 943.7758 | 267.108 | 55.69179 | 26.73516 | 13.69663 | 3.876427
24.54986 | 8.715914 | 66.73423 | 1200 | 0.4085596 | 0.05510556 | 0.4697688 | 0.4376953 | 0.05903531 | 0.5032694 | 1 | 0.5623047 | 0.5032694 | 0.05903531 | 1 | 0.2811524 | 0.2516347 | 0.02951765 | 64.008 | 17.996 | 16.10663 | 1.889366 | 3846.164 | 1834.84 | 998.2796 | 177.637 | 56.09171 | 26.75895 | 14.55872 | 2.590624
24.86023 | 5.281448 | 69.85832 | 1200 | 0.4137249 | 0.03339147 | 0.4917605 | 0.4406594 | 0.03556533 | 0.5237753 | 1 | 0.5593406 | 0.5237753 | 0.03556533 | 1 | 0.2796703 | 0.2618876 | 0.01778266 | 64.12967 | 17.93516 | 16.79477 | 1.140396 | 3853.475 | 1828.637 | 1040.93 | 107.2194 | 56.41768 | 26.77258 | 15.23997 | 1.56977
25.10853 | 1.340433 | 73.55103 | 1200 | 0.4178571 | 0.008474761 | 0.517755 | 0.4426045 | 0.008976675 | 0.5484188 | 1 | 0.5573955 | 0.5484188 | 0.008976675 | 1 | 0.2786977 | 0.2742094 | 0.004488337 | 64.20977 | 17.89512 | 17.60692 | 0.2881951 | 3858.288 | 1824.554 | 1091.266 | 27.09593 | 56.72948 | 26.82692 | 16.04519 | 0.398399
25.04646 | 0.296297 | 74.65724 | 1200 | 0.4168241 | 0.00187331 | 0.5255421 | 0.441439 | 0.001983935 | 0.5565771 | 1 | 0.558561 | 0.5565771 | 0.001983935 | 1 | 0.2792805 | 0.2782886 | 0.0009919677 | 64.16175 | 17.91913 | 17.85548 | 0.06364638 | 3855.402 | 1827.002 | 1106.672 | 5.983994 | 56.73831 | 26.88721 | 16.28642 | 0.08806389
17.34914 | 5.327647 | 77.32321 | 1300 | 0.288725 | 0.03368356 | 0.5443089 | 0.3331247 | 0.03886337 | 0.6280119 | 1 | 0.6668753 | 0.6280119 | 0.03886337 | 1 | 0.3334376 | 0.314006 | 0.01943168 | 59.99249 | 20.00375 | 18.838 | 1.165755 | 3604.877 | 2039.547 | 1167.568 | 109.6036 | 52.08159 | 29.46643 | 16.86848 | 1.583502
17.10084 | 8.462283 | 74.43688 | 1300 | 0.2845928 | 0.053502 | 0.5239908 | 0.3301213 | 0.06206112 | 0.6078176 | 1 | 0.6698787 | 0.6078176 | 0.06206112 | 1 | 0.3349394 | 0.3039088 | 0.03103056 | 59.88459 | 20.05771 | 18.19945 | 1.858252 | 3598.393 | 2045.048 | 1127.991 | 174.7118 | 51.80418 | 29.44148 | 16.2391 | 2.515234
16.66631 | 12.7652 | 70.56848 | 1300 | 0.2773614 | 0.08070682 | 0.4967596 | 0.3244646 | 0.09441295 | 0.5811224 | 1 | 0.6755354 | 0.5811224 | 0.09441295 | 1 | 0.3377677 | 0.2905612 | 0.04720648 | 59.68242 | 20.15879 | 17.3414 | 2.817397 | 3586.245 | 2055.354 | 1074.809 | 264.8899 | 51.36931 | 29.44086 | 15.39555 | 3.794279
16.23179 | 17.2294 | 66.53881 | 1300 | 0.27013 | 0.1089313 | 0.4683932 | 0.3187546 | 0.1285394 | 0.552706 | 1 | 0.6812454 | 0.552706 | 0.1285394 | 1 | 0.3406227 | 0.276353 | 0.0642697 | 59.47972 | 20.26014 | 16.4374 | 3.822744 | 3574.065 | 2065.688 | 1018.78 | 359.4121 | 50.92751 | 29.43437 | 14.51679 | 5.12133
15.92141 | 20.93266 | 63.14593 | 1300 | 0.2649647 | 0.1323448 | 0.4445093 | 0.3147526 | 0.1572129 | 0.5280344 | 1 | 0.6852474 | 0.5280344 | 0.1572129 | 1 | 0.3426237 | 0.2640172 | 0.07860647 | 59.33847 | 20.33077 | 15.66638 | 4.664388 | 3565.577 | 2072.888 | 970.9927 | 438.5429 | 50.58991 | 29.41101 | 13.77685 | 6.222231
15.67311 | 28.15296 | 56.17393 | 1300 | 0.2608325 | 0.1779945 | 0.3954307 | 0.3126522 | 0.2133567 | 0.4739911 | 1 | 0.6873478 | 0.4739911 | 0.2133567 | 1 | 0.3436739 | 0.2369956 | 0.1066784 | 59.2646 | 20.3677 | 14.04545 | 6.32225 | 3561.139 | 2076.654 | 870.5284 | 594.4142 | 50.13757 | 29.23738 | 12.25624 | 8.368806
15.79726 | 32.49909 | 51.70365 | 1300 | 0.2628986 | 0.2054725 | 0.3639626 | 0.3158572 | 0.2468631 | 0.4372797 | 1 | 0.6841428 | 0.4372797 | 0.2468631 | 1 | 0.3420714 | 0.2186398 | 0.1234316 | 59.37739 | 20.31131 | 12.98226 | 7.329044 | 3567.916 | 2070.904 | 804.6328 | 689.0723 | 50.02318 | 29.03466 | 11.28118 | 9.660987
16.35594 | 35.39151 | 48.25255 | 1300 | 0.2721961 | 0.2237596 | 0.3396689 | 0.3257397 | 0.2677752 | 0.4064851 | 1 | 0.6742603 | 0.4064851 | 0.2677752 | 1 | 0.3371302 | 0.2032425 | 0.1338876 | 59.72787 | 20.13607 | 12.13924 | 7.996822 | 3588.976 | 2053.037 | 752.383 | 751.8564 | 50.22179 | 28.72886 | 10.52836 | 10.52099
16.91461 | 38.17642 | 44.90897 | 1300 | 0.2814936 | 0.2413669 | 0.3161321 | 0.3355138 | 0.2876865 | 0.3767996 | 1 | 0.6644862 | 0.3767996 | 0.2876865 | 1 | 0.3322431 | 0.1883998 | 0.1438433 | 60.0786 | 19.9607 | 11.3188 | 8.641902 | 3610.051 | 2035.157 | 701.5323 | 812.5065 | 50.42501 | 28.42697 | 9.798968 | 11.34905
17.84574 | 40.88262 | 41.27164 | 1300 | 0.2969895 | 0.2584766 | 0.2905275 | 0.3510541 | 0.3055302 | 0.3434158 | 1 | 0.6489459 | 0.3434158 | 0.3055302 | 1 | 0.324473 | 0.1717079 | 0.1527651 | 60.6448 | 19.6776 | 10.41319 | 9.264408 | 3644.073 | 2006.293 | 645.4033 | 871.0341 | 50.84657 | 27.99425 | 9.005456 | 12.15373
19.27347 | 39.8462 | 40.88033 | 1300 | 0.3207498 | 0.2519239 | 0.2877729 | 0.3727713 | 0.2927827 | 0.334446 | 1 | 0.6272287 | 0.334446 | 0.2927827 | 1 | 0.3136144 | 0.167223 | 0.1463914 | 61.45418 | 19.27291 | 10.27655 | 8.996361 | 3692.708 | 1965.031 | 636.9345 | 845.8324 | 51.71493 | 27.5195 | 8.920019 | 11.84555
22.191 | 37.63481 | 40.17419 | 1300 | 0.3693035 | 0.2379426 | 0.2828021 | 0.4149252 | 0.2673368 | 0.317738 | 1 | 0.5850748 | 0.317738 | 0.2673368 | 1 | 0.2925374 | 0.158869 | 0.1336684 | 63.08851 | 18.45575 | 10.02281 | 8.432939 | 3790.913 | 1881.715 | 621.2076 | 792.8599 | 53.49338 | 26.55278 | 8.765829 | 11.18801
25.23268 | 35.9527 | 38.81462 | 1300 | 0.4199232 | 0.2273076 | 0.2732316 | 0.456209 | 0.2469493 | 0.2968416 | 1 | 0.543791 | 0.2968416 | 0.2469493 | 1 | 0.2718955 | 0.1484208 | 0.1234747 | 64.77561 | 17.6122 | 9.614049 | 7.998147 | 3892.289 | 1795.708 | 595.873 | 751.981 | 55.3208 | 25.52226 | 8.469097 | 10.68785
27.40531 | 34.86638 | 37.72831 | 1300 | 0.4560802 | 0.2204395 | 0.2655846 | 0.484108 | 0.2339863 | 0.2819057 | 1 | 0.515892 | 0.2819057 | 0.2339863 | 1 | 0.257946 | 0.1409528 | 0.1169931 | 65.96776 | 17.01612 | 9.298344 | 7.717775 | 3963.924 | 1734.933 | 576.3058 | 725.6206 | 56.62115 | 24.78198 | 8.232019 | 10.36485
29.51587 | 34.34869 | 36.13544 | 1300 | 0.4912042 | 0.2171664 | 0.2543718 | 0.5102135 | 0.2255706 | 0.2642158 | 1 | 0.4897865 | 0.2642158 | 0.2255706 | 1 | 0.2448932 | 0.1321079 | 0.1127853 | 67.12371 | 16.43814 | 8.867573 | 7.570569 | 4033.383 | 1676.003 | 549.6069 | 711.7804 | 57.86134 | 24.04329 | 7.884445 | 10.21092
32.61963 | 34.08702 | 33.29335 | 1300 | 0.542857 | 0.215512 | 0.2343652 | 0.5468302 | 0.2170893 | 0.2360805 | 1 | 0.4531698 | 0.2360805 | 0.2170893 | 1 | 0.2265849 | 0.1180402 | 0.1085447 | 68.81508 | 15.59246 | 8.122949 | 7.46951 | 4135.016 | 1589.779 | 503.4555 | 702.2789 | 59.66378 | 22.93878 | 7.264315 | 10.13312
35.78546 | 34.65445 | 29.56009 | 1300 | 0.5955429 | 0.2190995 | 0.2080852 | 0.5823084 | 0.2142306 | 0.203461 | 1 | 0.4176916 | 0.203461 | 0.2142306 | 1 | 0.2088458 | 0.1017305 | 0.1071153 | 70.5372 | 14.7314 | 7.175786 | 7.555612 | 4238.496 | 1501.987 | 444.7509 | 710.3741 | 61.4666 | 21.78179 | 6.449771 | 10.30183
38.70299 | 35.29227 | 26.00474 | 1300 | 0.6440966 | 0.2231321 | 0.1830577 | 0.6132581 | 0.2124488 | 0.1742931 | 1 | 0.3867419 | 0.1742931 | 0.2124488 | 1 | 0.193371 | 0.08714656 | 0.1062244 | 72.11147 | 13.94426 | 6.284267 | 7.659998 | 4333.092 | 1421.732 | 389.4951 | 720.1884 | 63.12313 | 20.71135 | 5.674043 | 10.49148
40.6894 | 36.55693 | 22.75367 | 1300 | 0.6771544 | 0.2311278 | 0.1601721 | 0.6337701 | 0.2163198 | 0.1499101 | 1 | 0.3662299 | 0.1499101 | 0.2163198 | 1 | 0.183115 | 0.07495507 | 0.1081599 | 73.19412 | 13.40294 | 5.486271 | 7.916668 | 4398.147 | 1366.539 | 340.0358 | 744.3204 | 64.2155 | 19.95227 | 4.96472 | 10.86751
43.48278 | 38.49328 | 18.02394 | 1300 | 0.723642 | 0.2433702 | 0.1268777 | 0.6615309 | 0.2224814 | 0.1159876 | 1 | 0.3384691 | 0.1159876 | 0.2224814 | 1 | 0.1692345 | 0.05799382 | 0.1112407 | 74.71222 | 12.64389 | 4.332847 | 8.311041 | 4489.368 | 1289.148 | 268.5473 | 781.3991 | 65.74493 | 18.87904 | 3.932763 | 11.44327
47.95219 | 41.6882 | 10.35961 | 1300 | 0.7980221 | 0.2635698 | 0.07292543 | 0.7034023 | 0.2323189 | 0.06427882 | 1 | 0.2965977 | 0.06427882 | 0.2323189 | 1 | 0.1482988 | 0.03213941 | 0.1161594 | 77.12493 | 11.43754 | 2.47875 | 8.958787 | 4634.344 | 1166.151 | 153.6314 | 842.2998 | 68.18796 | 17.15829 | 2.260473 | 12.39328
50.6835 | 44.24693 | 5.069576 | 1300 | 0.8434766 | 0.2797471 | 0.03568676 | 0.7278186 | 0.241388 | 0.03079337 | 1 | 0.2721814 | 0.03079337 | 0.241388 | 1 | 0.1360907 | 0.01539669 | 0.120694 | 78.60514 | 10.69743 | 1.210259 | 9.487169 | 4723.289 | 1090.691 | 75.01111 | 891.978 | 69.65508 | 16.08458 | 1.106201 | 13.15414
53.22858 | 46.68373 | 0.08768762 | 1300 | 0.885832 | 0.2951536 | 0.000617268 | 0.7496867 | 0.2497909 | 0.0005223989 | 1 | 0.2503133 | 0.0005223989 | 0.2497909 | 1 | 0.1251566 | 0.0002611995 | 0.1248954 | 79.97996 | 10.01002 | 0.02089072 | 9.989131 | 4805.9 | 1020.604 | 1.294794 | 939.1721 | 71.01996 | 15.08214 | 0.01913403 | 13.87877
49.6903 | 50.33443 | 0 | 1400 | 0.8269477 | 0.3182348 | 0 | 0.72211 | 0.27789 | 0 | 1 | 0.27789 | 0 | 0.27789 | 1 | 0.138945 | 0 | 0.138945 | 78.254 | 10.873 | 0 | 10.873 | 4702.189 | 1108.592 | 0 | 1022.273 | 68.81534 | 16.22396 | 0 | 14.96071
48.38672 | 48.88963 | 2.723653 | 1400 | 0.8052535 | 0.3091001 | 0.01917288 | 0.7103967 | 0.2726889 | 0.01691436 | 1 | 0.2896033 | 0.01691436 | 0.2726889 | 1 | 0.1448016 | 0.008457182 | 0.1363445 | 77.54323 | 11.22839 | 0.6557972 | 10.57259 | 4659.479 | 1144.826 | 40.64592 | 994.0286 | 68.1312 | 16.73972 | 0.5943272 | 14.53475
46.46239 | 46.89507 | 6.642545 | 1400 | 0.7732288 | 0.2964897 | 0.04675952 | 0.6925607 | 0.2655581 | 0.04188127 | 1 | 0.3074393 | 0.04188127 | 0.2655581 | 1 | 0.1537197 | 0.02094064 | 0.132779 | 76.48539 | 11.75731 | 1.601653 | 10.15565 | 4595.915 | 1198.754 | 99.26947 | 954.8286 | 67.10573 | 17.50321 | 1.44945 | 13.94161
44.78636 | 45.26018 | 9.953458 | 1400 | 0.7453362 | 0.2861533 | 0.07006635 | 0.6766213 | 0.2597719 | 0.06360672 | 1 | 0.3233787 | 0.06360672 | 0.2597719 | 1 | 0.1616893 | 0.03180336 | 0.129886 | 75.56416 | 12.21792 | 2.403194 | 9.814725 | 4540.56 | 1245.717 | 148.9485 | 922.7745 | 66.20822 | 18.16444 | 2.171895 | 13.45545
40.37902 | 42.89437 | 16.72661 | 1400 | 0.6719892 | 0.2711956 | 0.1177453 | 0.6333963 | 0.2556207 | 0.1109831 | 1 | 0.3666037 | 0.1109831 | 0.2556207 | 1 | 0.1833019 | 0.05549154 | 0.1278103 | 73.1741 | 13.41295 | 4.060543 | 9.352406 | 4396.944 | 1367.56 | 251.67 | 879.3076 | 63.76558 | 19.8327 | 3.649782 | 12.75194
37.58564 | 41.81816 | 20.5962 | 1400 | 0.6255016 | 0.2643914 | 0.1449849 | 0.6044207 | 0.2554808 | 0.1400985 | 1 | 0.3955793 | 0.1400985 | 0.2554808 | 1 | 0.1977897 | 0.07004926 | 0.1277404 | 71.65483 | 14.17258 | 5.019368 | 9.153217 | 4305.653 | 1445.011 | 311.0974 | 860.5799 | 62.19937 | 20.8746 | 4.494107 | 12.43192
34.66811 | 41.50289 | 23.829 | 1400 | 0.5769479 | 0.2623982 | 0.1677418 | 0.5728873 | 0.2605514 | 0.1665613 | 1 | 0.4271127 | 0.1665613 | 0.2605514 | 1 | 0.2135563 | 0.08328064 | 0.1302757 | 70.07155 | 14.96422 | 5.835603 | 9.12862 | 4210.515 | 1525.725 | 361.6872 | 858.2674 | 60.529 | 21.93333 | 5.199497 | 12.33817
32.1851 | 41.50794 | 26.30696 | 1400 | 0.5356256 | 0.2624301 | 0.1851851 | 0.5447552 | 0.2669032 | 0.1883416 | 1 | 0.4552448 | 0.1883416 | 0.2669032 | 1 | 0.2276224 | 0.09417079 | 0.1334516 | 68.71696 | 15.64152 | 6.471131 | 9.170388 | 4129.12 | 1594.781 | 401.0768 | 862.1944 | 59.09572 | 22.82441 | 5.740188 | 12.33968
29.32964 | 42.12929 | 28.54106 | 1400 | 0.488105 | 0.2663585 | 0.2009119 | 0.5109039 | 0.2787998 | 0.2102963 | 1 | 0.4890961 | 0.2102963 | 0.2787998 | 1 | 0.2445481 | 0.1051481 | 0.1393999 | 67.15483 | 16.42258 | 7.061206 | 9.361378 | 4035.253 | 1674.417 | 437.6493 | 880.1512 | 57.42113 | 23.82674 | 6.227693 | 12.52444
26.97079 | 42.82489 | 30.20432 | 1400 | 0.4488488 | 0.2707564 | 0.2126202 | 0.481481 | 0.2904409 | 0.2280781 | 1 | 0.518519 | 0.2280781 | 0.2904409 | 1 | 0.2592595 | 0.1140391 | 0.1452204 | 65.85364 | 17.07318 | 7.509887 | 9.563295 | 3957.066 | 1740.751 | 465.4583 | 899.1352 | 56.02996 | 24.64811 | 6.590643 | 12.73128
24.92231 | 43.95665 | 31.12104 | 1400 | 0.414758 | 0.2779118 | 0.2190734 | 0.4549066 | 0.3048137 | 0.2402797 | 1 | 0.5450934 | 0.2402797 | 0.3048137 | 1 | 0.2725467 | 0.1201399 | 0.1524069 | 64.721 | 17.6395 | 7.775573 | 9.863925 | 3889.008 | 1798.491 | 481.9253 | 927.4003 | 54.79926 | 25.3422 | 6.790718 | 13.06782
22.81175 | 45.33448 | 31.85377 | 1400 | 0.379634 | 0.286623 | 0.2242314 | 0.4263211 | 0.3218717 | 0.2518072 | 1 | 0.5736789 | 0.2518072 | 0.3218717 | 1 | 0.2868394 | 0.1259036 | 0.1609359 | 63.54537 | 18.22732 | 8.000589 | 10.22673 | 3818.365 | 1858.424 | 495.8717 | 961.5108 | 53.52219 | 26.04962 | 6.950656 | 13.47754
20.63912 | 47.33469 | 32.02619 | 1400 | 0.343477 | 0.2992692 | 0.2254451 | 0.3956237 | 0.3447042 | 0.2596721 | 1 | 0.6043763 | 0.2596721 | 0.3447042 | 1 | 0.3021882 | 0.1298361 | 0.1723521 | 62.32952 | 18.83524 | 8.092619 | 10.74262 | 3745.306 | 1920.407 | 501.5757 | 1010.015 | 52.18263 | 26.75667 | 6.988358 | 14.07235
18.77687 | 49.50227 | 31.72087 | 1400 | 0.3124853 | 0.3129735 | 0.2232958 | 0.3681692 | 0.3687444 | 0.2630864 | 1 | 0.6318308 | 0.2630864 | 0.3687444 | 1 | 0.3159154 | 0.1315432 | 0.1843722 | 61.28086 | 19.35957 | 8.061081 | 11.29849 | 3682.294 | 1973.867 | 499.621 | 1062.277 | 51.01502 | 27.34623 | 6.92182 | 14.71694
16.85254 | 51.91592 | 31.23155 | 1400 | 0.2804606 | 0.3282336 | 0.2198513 | 0.3384975 | 0.3961564 | 0.2653461 | 1 | 0.6615025 | 0.2653461 | 0.3961564 | 1 | 0.3307512 | 0.132673 | 0.1980782 | 60.18649 | 19.90676 | 7.985125 | 11.92163 | 3616.534 | 2029.657 | 494.9132 | 1120.865 | 49.80101 | 27.94913 | 6.815139 | 15.43472
16.16971 | 53.11747 | 30.71282 | 1400 | 0.2690969 | 0.3358303 | 0.2161998 | 0.3277166 | 0.408987 | 0.2632964 | 1 | 0.6722834 | 0.2632964 | 0.408987 | 1 | 0.3361417 | 0.1316482 | 0.2044935 | 59.79848 | 20.10076 | 7.872362 | 12.2284 | 3593.219 | 2049.438 | 487.9243 | 1149.707 | 49.35545 | 28.1505 | 6.701992 | 15.79205
14.61783 | 49.80775 | 35.57442 | 1400 | 0.2432705 | 0.3149049 | 0.2504225 | 0.3008547 | 0.3894456 | 0.3096997 | 1 | 0.6991453 | 0.3096997 | 0.3894456 | 1 | 0.3495726 | 0.1548498 | 0.1947228 | 58.85312 | 20.57344 | 9.113396 | 11.46004 | 3536.413 | 2097.631 | 564.8428 | 1077.466 | 48.60145 | 28.82805 | 7.762718 | 14.80778
13.31425 | 46.58891 | 40.09683 | 1400 | 0.2215763 | 0.2945541 | 0.2822576 | 0.2775296 | 0.368936 | 0.3535343 | 1 | 0.7224704 | 0.3535343 | 0.368936 | 1 | 0.3612352 | 0.1767672 | 0.184468 | 58.05615 | 20.97192 | 10.26242 | 10.7095 | 3488.524 | 2138.26 | 636.0587 | 1006.901 | 47.9869 | 29.41314 | 8.749397 | 13.85057
11.88653 | 43.70095 | 44.41253 | 1400 | 0.197816 | 0.2762952 | 0.3126375 | 0.2514348 | 0.3511861 | 0.3973791 | 1 | 0.7485652 | 0.3973791 | 0.3511861 | 1 | 0.3742826 | 0.1986895 | 0.1755931 | 57.18975 | 21.40513 | 11.363 | 10.04212 | 3436.463 | 2182.428 | 704.2722 | 944.1543 | 47.28654 | 30.03072 | 9.690951 | 12.99178
10.39672 | 40.95154 | 48.65174 | 1400 | 0.1730226 | 0.2589123 | 0.342479 | 0.223424 | 0.3343332 | 0.4422428 | 1 | 0.776576 | 0.4422428 | 0.3343332 | 1 | 0.388288 | 0.2211214 | 0.1671666 | 56.28805 | 21.85598 | 12.44649 | 9.409483 | 3382.281 | 2228.396 | 771.4261 | 884.6739 | 46.54445 | 30.66553 | 10.61579 | 12.17423
7.913715 | 35.52697 | 56.55932 | 1400 | 0.1317003 | 0.2246159 | 0.3981436 | 0.1745624 | 0.2977176 | 0.52772 | 1 | 0.8254376 | 0.52772 | 0.2977176 | 1 | 0.4127188 | 0.26386 | 0.1488588 | 54.78139 | 22.60931 | 14.45462 | 8.15469 | 3291.748 | 2305.204 | 895.8885 | 766.6991 | 45.34375 | 31.75414 | 12.34084 | 10.56126
9.527669 | 38.85941 | 51.61293 | 1400 | 0.1585598 | 0.245685 | 0.3633239 | 0.2065741 | 0.3200821 | 0.4733438 | 1 | 0.7934259 | 0.4733438 | 0.3200821 | 1 | 0.396713 | 0.2366719 | 0.160041 | 55.7592 | 22.1204 | 13.19664 | 8.923761 | 3350.504 | 2255.356 | 817.9197 | 839.0066 | 46.13249 | 31.05359 | 11.26179 | 11.55213
5.616934 | 31.56828 | 62.81478 | 1400 | 0.09347723 | 0.1995875 | 0.4421783 | 0.1271379 | 0.2714579 | 0.6014042 | 1 | 0.8728621 | 0.6014042 | 0.2714579 | 1 | 0.4364311 | 0.3007021 | 0.135729 | 53.39421 | 23.30289 | 16.05575 | 7.247141 | 3208.394 | 2375.921 | 995.1259 | 681.3719 | 44.18781 | 32.72252 | 13.70543 | 9.384236
3.75468 | 28.03744 | 68.20788 | 1400 | 0.06248552 | 0.1772641 | 0.4801424 | 0.08679845 | 0.2462371 | 0.6669645 | 1 | 0.9132015 | 0.6669645 | 0.2462371 | 1 | 0.4566008 | 0.3334822 | 0.1231185 | 52.26841 | 23.8658 | 17.43059 | 6.43521 | 3140.746 | 2433.314 | 1080.337 | 605.0346 | 43.26435 | 33.51934 | 14.88184 | 8.334463
2.202801 | 25.37283 | 72.42437 | 1400 | 0.03665909 | 0.1604173 | 0.509824 | 0.05185892 | 0.2269306 | 0.7212105 | 1 | 0.9481411 | 0.7212105 | 0.2269306 | 1 | 0.4740705 | 0.3606052 | 0.1134653 | 51.33098 | 24.33451 | 18.51022 | 5.824286 | 3084.417 | 2481.103 | 1147.252 | 547.5959 | 42.48293 | 34.17323 | 15.80157 | 7.54226
3.568454 | 23.18476 | 73.24679 | 1400 | 0.05938635 | 0.1465835 | 0.5156133 | 0.08230008 | 0.2031415 | 0.7145584 | 1 | 0.9176999 | 0.7145584 | 0.2031415 | 1 | 0.45885 | 0.3572792 | 0.1015707 | 52.1458 | 23.9271 | 18.63061 | 5.296488 | 3133.379 | 2439.564 | 1154.714 | 497.9726 | 43.36479 | 33.76265 | 15.98081 | 6.891755
5.741085 | 19.78682 | 74.4721 | 1400 | 0.09554334 | 0.1251003 | 0.5242387 | 0.1282663 | 0.1679464 | 0.7037872 | 1 | 0.8717337 | 0.7037872 | 0.1679464 | 1 | 0.4358668 | 0.3518936 | 0.08397321 | 53.4264 | 23.2868 | 18.80041 | 4.486387 | 3210.329 | 2374.28 | 1165.238 | 421.8074 | 44.76413 | 33.10645 | 16.24783 | 5.881591
8.099941 | 15.32811 | 76.57195 | 1400 | 0.1347995 | 0.09691057 | 0.5390204 | 0.1748984 | 0.1257386 | 0.699363 | 1 | 0.8251016 | 0.699363 | 0.1257386 | 1 | 0.4125508 | 0.3496815 | 0.0628693 | 54.79147 | 22.60427 | 19.15956 | 3.444701 | 3292.354 | 2304.69 | 1187.498 | 323.8688 | 46.31631 | 32.42202 | 16.70554 | 4.556134
10.27257 | 10.74748 | 78.97994 | 1400 | 0.1709565 | 0.06794998 | 0.5559713 | 0.2150727 | 0.08548481 | 0.6994425 | 1 | 0.7849273 | 0.6994425 | 0.08548481 | 1 | 0.3924636 | 0.3497212 | 0.04274241 | 56.02469 | 21.98765 | 19.59302 | 2.39463 | 3366.456 | 2241.822 | 1214.364 | 225.1417 | 47.76617 | 31.80889 | 17.23044 | 3.194503
11.76238 | 7.045856 | 81.19177 | 1400 | 0.1957499 | 0.04454677 | 0.5715412 | 0.2411194 | 0.05487152 | 0.7040091 | 1 | 0.7588806 | 0.7040091 | 0.05487152 | 1 | 0.3794403 | 0.3520045 | 0.02743576 | 56.85434 | 21.57283 | 20.01299 | 1.559842 | 3416.309 | 2199.527 | 1240.393 | 146.6554 | 48.78432 | 31.40887 | 17.7126 | 2.094214
13.25218 | 2.645365 | 84.10246 | 1400 | 0.2205432 | 0.01672508 | 0.5920307 | 0.2659394 | 0.02016773 | 0.7138929 | 1 | 0.7340606 | 0.7138929 | 0.02016773 | 1 | 0.3670303 | 0.3569465 | 0.01008386 | 57.66811 | 21.16594 | 20.58443 | 0.5815174 | 3465.208 | 2158.042 | 1275.81 | 54.67391 | 49.83233 | 31.03429 | 18.34713 | 0.7862526
13.93501 | 0.09984657 | 85.96515 | 1400 | 0.2319069 | 0.0006312707 | 0.6051429 | 0.2768439 | 0.0007535932 | 0.7224025 | 1 | 0.7231561 | 0.7224025 | 0.0007535932 | 1 | 0.3615781 | 0.3612013 | 0.0003767966 | 58.03305 | 20.98348 | 20.96161 | 0.02186665 | 3487.136 | 2139.437 | 1299.188 | 2.05589 | 50.33528 | 30.88184 | 18.75321 | 0.02967586
4.00298 | 0.2813381 | 95.71568 | 1500 | 0.06661775 | 0.001778734 | 0.6737808 | 0.08975988 | 0.002396643 | 0.9078435 | 1 | 0.9102401 | 0.9078435 | 0.002396643 | 1 | 0.4551201 | 0.4539217 | 0.001198322 | 52.34944 | 23.82528 | 23.76255 | 0.06273147 | 3145.615 | 2429.183 | 1472.789 | 5.897975 | 44.59661 | 34.43947 | 20.8803 | 0.0836179
2.761477 | 2.299815 | 94.93871 | 1500 | 0.0459566 | 0.01454037 | 0.6683114 | 0.06305719 | 0.01995088 | 0.9169919 | 1 | 0.9369428 | 0.9169919 | 0.01995088 | 1 | 0.4684714 | 0.458496 | 0.00997544 | 51.62775 | 24.18612 | 23.67112 | 0.5150095 | 3102.25 | 2465.974 | 1467.122 | 48.42088 | 43.79379 | 34.81162 | 20.71104 | 0.6835472
1.395824 | 4.380367 | 94.22381 | 1500 | 0.02322935 | 0.02769446 | 0.6632789 | 0.03252487 | 0.03877676 | 0.9286984 | 1 | 0.9674751 | 0.9286984 | 0.03877676 | 1 | 0.4837376 | 0.4643492 | 0.01938838 | 50.82656 | 24.58672 | 23.60127 | 0.9854446 | 3054.107 | 2506.818 | 1462.793 | 92.65091 | 42.91665 | 35.22608 | 20.55533 | 1.301941
0.03017029 | 6.40716 | 93.56267 | 1500 | 0.0005020951 | 0.04050868 | 0.6586249 | 0.0007176522 | 0.05789968 | 0.9413827 | 1 | 0.9992823 | 0.9413827 | 0.05789968 | 1 | 0.4996412 | 0.4706913 | 0.02894984 | 50.01795 | 24.99103 | 23.54301 | 1.448011 | 3005.518 | 2548.04 | 1459.182 | 136.1412 | 42.0418 | 35.6425 | 20.41133 | 1.90437
0.2784709 | 46.44073 | 53.2808 | 1500 | 0.004634323 | 0.2936172 | 0.3750647 | 0.006882832 | 0.4360762 | 0.5570409 | 1 | 0.9931172 | 0.5570409 | 0.4360762 | 1 | 0.4965586 | 0.2785205 | 0.2180381 | 50.17267 | 24.91367 | 13.97411 | 10.93955 | 3014.815 | 2540.153 | 866.1072 | 1028.53 | 40.46946 | 34.09782 | 11.62622 | 13.80651
1.457899 | 48.70023 | 49.84187 | 1500 | 0.02426241 | 0.3079027 | 0.3508568 | 0.03552215 | 0.4507947 | 0.5136831 | 1 | 0.9644778 | 0.5136831 | 0.4507947 | 1 | 0.4822389 | 0.2568416 | 0.2253974 | 50.90411 | 24.54794 | 13.07429 | 11.47365 | 3058.767 | 2502.864 | 810.3367 | 1078.746 | 41.05334 | 33.59227 | 10.87596 | 14.47842
2.885628 | 51.15812 | 45.95625 | 1500 | 0.04802272 | 0.3234425 | 0.3235043 | 0.06910046 | 0.4654053 | 0.4654943 | 1 | 0.9308995 | 0.4654943 | 0.4654053 | 1 | 0.4654498 | 0.2327471 | 0.2327026 | 51.78933 | 24.10533 | 12.05382 | 12.05151 | 3111.959 | 2457.736 | 747.0884 | 1133.076 | 41.77205 | 32.99037 | 10.02822 | 15.20936
4.561657 | 53.7069 | 41.73144 | 1500 | 0.07591526 | 0.3395569 | 0.2937642 | 0.107038 | 0.4787641 | 0.4141979 | 1 | 0.892962 | 0.4141979 | 0.4787641 | 1 | 0.446481 | 0.2070989 | 0.2393821 | 52.82726 | 23.58637 | 10.94047 | 12.6459 | 3174.327 | 2404.824 | 678.0838 | 1188.96 | 42.63019 | 32.29601 | 9.106448 | 15.96735
7.603339 | 57.992 | 34.40466 | 1500 | 0.1265351 | 0.366649 | 0.2421881 | 0.1720694 | 0.4985897 | 0.3293409 | 1 | 0.8279306 | 0.3293409 | 0.4985897 | 1 | 0.4139653 | 0.1646704 | 0.2492949 | 54.70667 | 22.64666 | 9.008571 | 13.63809 | 3287.258 | 2309.013 | 558.3458 | 1282.245 | 44.20222 | 31.04822 | 7.507814 | 17.24175
10.52087 | 61.26399 | 28.21513 | 1500 | 0.1750887 | 0.3873359 | 0.1986176 | 0.2300644 | 0.5089546 | 0.260981 | 1 | 0.7699356 | 0.260981 | 0.5089546 | 1 | 0.3849678 | 0.1304905 | 0.2544773 | 56.49923 | 21.75038 | 7.372613 | 14.37777 | 3394.971 | 2217.63 | 456.9501 | 1351.789 | 45.74606 | 29.8818 | 6.157245 | 18.2149
12.63143 | 63.16544 | 24.20313 | 1500 | 0.2102127 | 0.3993577 | 0.1703755 | 0.2695222 | 0.5120326 | 0.2184453 | 1 | 0.7304778 | 0.2184453 | 0.5120326 | 1 | 0.3652389 | 0.1092226 | 0.2560163 | 57.78751 | 21.10625 | 6.311703 | 14.79454 | 3472.382 | 2151.955 | 391.1956 | 1390.974 | 46.88286 | 29.05493 | 5.281783 | 18.78043
14.92821 | 64.59747 | 20.47432 | 1500 | 0.2484358 | 0.4084115 | 0.1441269 | 0.310167 | 0.5098935 | 0.1799395 | 1 | 0.689833 | 0.1799395 | 0.5098935 | 1 | 0.3449165 | 0.08996976 | 0.2549467 | 59.17745 | 20.41128 | 5.32418 | 15.0871 | 3555.902 | 2081.097 | 329.9895 | 1418.48 | 48.14728 | 28.17827 | 4.468092 | 19.20636
16.23179 | 65.28965 | 18.47857 | 1500 | 0.27013 | 0.4127877 | 0.130078 | 0.332265 | 0.5077367 | 0.1599984 | 1 | 0.667735 | 0.1599984 | 0.5077367 | 1 | 0.3338675 | 0.07999919 | 0.2538683 | 59.96156 | 20.01922 | 4.796876 | 15.22234 | 3603.018 | 2041.123 | 297.3075 | 1431.195 | 48.87009 | 27.68509 | 4.032576 | 19.41224
17.47329 | 62.78734 | 19.73937 | 1500 | 0.2907911 | 0.3969672 | 0.1389533 | 0.3517444 | 0.4801761 | 0.1680795 | 1 | 0.6482556 | 0.1680795 | 0.4801761 | 1 | 0.3241278 | 0.08403976 | 0.2400881 | 60.6702 | 19.6649 | 5.098709 | 14.56619 | 3645.6 | 2004.998 | 316.0149 | 1369.505 | 49.69386 | 27.33051 | 4.307659 | 18.66798
19.21139 | 59.55291 | 21.2357 | 1500 | 0.3197167 | 0.3765177 | 0.1494865 | 0.3780404 | 0.4452033 | 0.1767563 | 1 | 0.6219596 | 0.1767563 | 0.4452033 | 1 | 0.3109798 | 0.08837816 | 0.2226016 | 61.65382 | 19.17309 | 5.448851 | 13.72424 | 3704.704 | 1954.854 | 337.7165 | 1290.345 | 50.83559 | 26.82431 | 4.634113 | 17.70599
21.1978 | 56.57064 | 22.23157 | 1500 | 0.3527745 | 0.3576626 | 0.1564968 | 0.406922 | 0.4125604 | 0.1805176 | 1 | 0.593078 | 0.1805176 | 0.4125604 | 1 | 0.296539 | 0.0902588 | 0.2062802 | 62.77157 | 18.61422 | 5.665686 | 12.94853 | 3771.868 | 1897.872 | 351.1558 | 1217.413 | 52.1098 | 26.21983 | 4.851352 | 16.81903
23.68081 | 52.90999 | 23.4092 | 1500 | 0.3940968 | 0.3345185 | 0.1647867 | 0.4411192 | 0.3744322 | 0.1844485 | 1 | 0.5588808 | 0.1844485 | 0.3744322 | 1 | 0.2794404 | 0.09222427 | 0.1872161 | 64.14859 | 17.92571 | 5.916056 | 12.00965 | 3854.612 | 1827.673 | 366.6736 | 1129.14 | 53.69962 | 25.4618 | 5.108228 | 15.73035
25.35683 | 51.31936 | 23.32381 | 1500 | 0.4219894 | 0.3244619 | 0.1641856 | 0.4634003 | 0.3563022 | 0.1802975 | 1 | 0.5365997 | 0.1802975 | 0.3563022 | 1 | 0.2682999 | 0.09014877 | 0.1781511 | 65.07876 | 17.46062 | 5.86677 | 11.59385 | 3910.504 | 1780.254 | 363.6189 | 1090.047 | 54.73506 | 24.91808 | 5.089548 | 15.25731
27.52946 | 49.31914 | 23.15139 | 1500 | 0.4581464 | 0.3118157 | 0.1629719 | 0.4910812 | 0.3342313 | 0.1746875 | 1 | 0.5089188 | 0.1746875 | 0.3342313 | 1 | 0.2544594 | 0.08734373 | 0.1671156 | 66.27262 | 16.86369 | 5.788498 | 11.07519 | 3982.242 | 1719.391 | 358.7676 | 1041.283 | 56.07462 | 24.21104 | 5.051867 | 14.66248
30.38492 | 48.10645 | 21.50863 | 1500 | 0.505667 | 0.3041486 | 0.1514078 | 0.5260661 | 0.3164182 | 0.1575157 | 1 | 0.4739339 | 0.1575157 | 0.3164182 | 1 | 0.236967 | 0.07875786 | 0.1582091 | 67.84565 | 16.07718 | 5.343378 | 10.7338 | 4076.763 | 1639.2 | 331.1794 | 1009.185 | 57.77457 | 23.23021 | 4.693367 | 14.30185
33.24038 | 47.91517 | 18.84445 | 1500 | 0.5531876 | 0.3029392 | 0.1326536 | 0.5594646 | 0.3063766 | 0.1341588 | 1 | 0.4405354 | 0.1341588 | 0.3063766 | 1 | 0.2202677 | 0.0670794 | 0.1531883 | 69.41863 | 15.29068 | 4.65656 | 10.63412 | 4171.282 | 1559.011 | 288.6108 | 999.8139 | 59.43083 | 22.21219 | 4.112016 | 14.24497
35.59924 | 48.3485 | 16.05226 | 1500 | 0.5924438 | 0.3056789 | 0.1129983 | 0.5859277 | 0.3023169 | 0.1117554 | 1 | 0.4140723 | 0.1117554 | 0.3023169 | 1 | 0.2070362 | 0.05587772 | 0.1511584 | 70.71774 | 14.64113 | 3.951546 | 10.68958 | 4249.344 | 1492.783 | 244.9145 | 1005.028 | 60.77376 | 21.34966 | 3.502746 | 14.37383
37.27526 | 49.39204 | 13.33269 | 1500 | 0.6203363 | 0.3122766 | 0.09385414 | 0.6043412 | 0.3042247 | 0.09143415 | 1 | 0.3956588 | 0.09143415 | 0.3042247 | 1 | 0.1978294 | 0.04571707 | 0.1521123 | 71.65075 | 14.17463 | 3.275663 | 10.89896 | 4305.408 | 1445.219 | 203.0236 | 1024.714 | 61.69651 | 20.71 | 2.909329 | 14.68416
41.186 | 52.11368 | 6.700323 | 1500 | 0.6854189 | 0.3294839 | 0.04716624 | 0.6453619 | 0.3102283 | 0.04440977 | 1 | 0.3546381 | 0.04440977 | 0.3102283 | 1 | 0.177319 | 0.02220489 | 0.1551142 | 73.82045 | 13.08977 | 1.639175 | 11.4506 | 4435.783 | 1334.61 | 101.5951 | 1076.578 | 63.83738 | 19.20698 | 1.462101 | 15.49353
43.48278 | 54.08329 | 2.43393 | 1500 | 0.723642 | 0.3419366 | 0.0171334 | 0.6683606 | 0.3158149 | 0.01582453 | 1 | 0.3316394 | 0.01582453 | 0.3158149 | 1 | 0.1658197 | 0.007912263 | 0.1579075 | 75.0954 | 12.4523 | 0.5941746 | 11.85812 | 4512.393 | 1269.614 | 36.82658 | 1114.894 | 65.07889 | 18.3107 | 0.5311225 | 16.07928
44.72428 | 55.50537 | 0 | 1500 | 0.7443032 | 0.3509275 | 0 | 0.6795857 | 0.3204143 | 0 | 1 | 0.3204143 | 0 | 0.3204143 | 1 | 0.1602071 | 0 | 0.1602071 | 75.73381 | 12.1331 | 0 | 12.1331 | 4550.754 | 1237.069 | 0 | 1140.746 | 65.68101 | 17.85461 | 0 | 16.46439
37.52357 | 62.60004 | 0 | 1600 | 0.6244685 | 0.3957829 | 0 | 0.6120731 | 0.3879269 | 0 | 1 | 0.3879269 | 0 | 0.3879269 | 1 | 0.1939634 | 0 | 0.1939634 | 72.04991 | 13.97505 | 0 | 13.97505 | 4329.392 | 1424.871 | 0 | 1313.926 | 61.2518 | 20.15892 | 0 | 18.58928
37.21319 | 60.98119 | 1.805619 | 1600 | 0.6193033 | 0.3855479 | 0.01271047 | 0.608615 | 0.3788939 | 0.01249111 | 1 | 0.391385 | 0.01249111 | 0.3788939 | 1 | 0.1956925 | 0.006245554 | 0.189447 | 71.87083 | 14.06458 | 0.4488732 | 13.61571 | 4318.632 | 1434 | 27.82089 | 1280.141 | 61.16528 | 20.3099 | 0.3940305 | 18.13078
36.34414 | 60.17927 | 3.476595 | 1600 | 0.6048405 | 0.3804778 | 0.02447313 | 0.5989756 | 0.3767885 | 0.02423583 | 1 | 0.4010244 | 0.02423583 | 0.3767885 | 1 | 0.2005122 | 0.01211792 | 0.1883943 | 71.37635 | 14.31183 | 0.8649325 | 13.44689 | 4288.919 | 1459.208 | 53.608 | 1264.269 | 60.69794 | 20.65111 | 0.7586749 | 17.89228
34.17151 | 59.38403 | 6.444463 | 1600 | 0.5686835 | 0.37545 | 0.04536514 | 0.5747188 | 0.3794346 | 0.04584659 | 1 | 0.4252812 | 0.04584659 | 0.3794346 | 1 | 0.2126406 | 0.0229233 | 0.1897173 | 70.16159 | 14.9192 | 1.608335 | 13.31087 | 4215.926 | 1521.135 | 99.68364 | 1251.48 | 59.47788 | 21.46003 | 1.406327 | 17.65576
31.25397 | 59.33755 | 9.408472 | 1600 | 0.5201298 | 0.3751562 | 0.06622998 | 0.5409476 | 0.3901716 | 0.06888079 | 1 | 0.4590524 | 0.06888079 | 0.3901716 | 1 | 0.2295262 | 0.0344404 | 0.1950858 | 68.53764 | 15.73118 | 2.360463 | 13.37072 | 4118.344 | 1603.923 | 146.3001 | 1257.107 | 57.79585 | 22.50907 | 2.05314 | 17.64194
28.39852 | 60.65776 | 10.94372 | 1600 | 0.4726092 | 0.3835031 | 0.07703719 | 0.5064667 | 0.4109772 | 0.08255611 | 1 | 0.4935333 | 0.08255611 | 0.4109772 | 1 | 0.2467666 | 0.04127805 | 0.2054886 | 66.95532 | 16.52234 | 2.763785 | 13.75855 | 4023.265 | 1684.588 | 171.2978 | 1293.571 | 56.09119 | 23.48604 | 2.388184 | 18.03459
25.35683 | 63.0925 | 11.55066 | 1600 | 0.4219894 | 0.3988965 | 0.08130971 | 0.467736 | 0.4421397 | 0.09012426 | 1 | 0.532264 | 0.09012426 | 0.4421397 | 1 | 0.266132 | 0.04506213 | 0.2210699 | 65.26291 | 17.36855 | 2.940885 | 14.42766 | 3921.57 | 1770.866 | 182.2743 | 1356.48 | 54.23132 | 24.48927 | 2.520668 | 18.75874
22.50138 | 66.13299 | 11.36563 | 1600 | 0.3744687 | 0.4181197 | 0.0800072 | 0.4291435 | 0.4791678 | 0.09168874 | 1 | 0.5708565 | 0.09168874 | 0.4791678 | 1 | 0.2854283 | 0.04584437 | 0.2395839 | 63.65954 | 18.17023 | 2.918432 | 15.2518 | 3825.225 | 1852.604 | 180.8826 | 1433.965 | 52.45296 | 25.40362 | 2.480332 | 19.66308
20.08045 | 69.27877 | 10.64078 | 1600 | 0.3341795 | 0.4380086 | 0.07490472 | 0.3945016 | 0.5170727 | 0.08842563 | 1 | 0.6054984 | 0.08842563 | 0.5170727 | 1 | 0.3027492 | 0.04421281 | 0.2585364 | 62.28596 | 18.85702 | 2.753837 | 16.10318 | 3742.688 | 1922.628 | 170.6812 | 1514.012 | 50.92087 | 26.15817 | 2.32219 | 20.59877
17.72159 | 73.03861 | 9.239796 | 1600 | 0.2949233 | 0.4617799 | 0.06504261 | 0.3588985 | 0.5619498 | 0.07915173 | 1 | 0.6411015 | 0.07915173 | 0.5619498 | 1 | 0.3205507 | 0.03957587 | 0.2809749 | 60.93468 | 19.53266 | 2.411543 | 17.12112 | 3661.492 | 1991.515 | 149.466 | 1609.717 | 49.39825 | 26.8681 | 2.016489 | 21.71716
16.29386 | 75.52651 | 8.179625 | 1600 | 0.271163 | 0.4775094 | 0.05757964 | 0.3363254 | 0.5922582 | 0.07141642 | 1 | 0.6636746 | 0.07141642 | 0.5922582 | 1 | 0.3318373 | 0.03570821 | 0.2961291 | 60.10791 | 19.94605 | 2.146346 | 17.7997 | 3611.812 | 2033.663 | 133.0292 | 1673.517 | 48.46755 | 27.29008 | 1.785143 | 22.45722
14.24538 | 74.61544 | 11.13918 | 1600 | 0.2370722 | 0.4717492 | 0.0784131 | 0.3011455 | 0.5992487 | 0.09960578 | 1 | 0.6988545 | 0.09960578 | 0.5992487 | 1 | 0.3494272 | 0.04980289 | 0.2996243 | 58.86319 | 20.5684 | 2.931557 | 17.63685 | 3537.019 | 2097.117 | 181.6961 | 1658.206 | 47.32407 | 28.05869 | 2.431031 | 22.18621
11.51407 | 73.29316 | 15.19276 | 1600 | 0.1916176 | 0.4633892 | 0.1069479 | 0.2514816 | 0.6081584 | 0.1403599 | 1 | 0.7485184 | 0.1403599 | 0.6081584 | 1 | 0.3742592 | 0.07017996 | 0.3040792 | 57.19128 | 21.40436 | 4.013682 | 17.39068 | 3436.555 | 2182.35 | 248.7656 | 1635.061 | 45.80405 | 29.0874 | 3.315666 | 21.79288
7.789565 | 71.28479 | 20.92564 | 1600 | 0.1296342 | 0.4506915 | 0.1473039 | 0.1781596 | 0.6193968 | 0.2024435 | 1 | 0.8218404 | 0.2024435 | 0.6193968 | 1 | 0.4109202 | 0.1012218 | 0.3096984 | 54.88955 | 22.55522 | 5.556018 | 16.99921 | 3298.247 | 2299.69 | 344.3586 | 1598.255 | 43.74013 | 30.49764 | 4.566757 | 21.19547
3.320154 | 68.68122 | 27.99863 | 1600 | 0.05525412 | 0.4342306 | 0.1970935 | 0.08047752 | 0.6324562 | 0.2870663 | 1 | 0.9195225 | 0.2870663 | 0.6324562 | 1 | 0.4597612 | 0.1435332 | 0.3162281 | 52.09629 | 23.95185 | 7.477545 | 16.47431 | 3130.404 | 2442.088 | 463.4537 | 1548.905 | 41.27179 | 32.19692 | 6.110256 | 20.42103
0 | 66.37911 | 33.62089 | 1600 | 0 | 0.4196758 | 0.2366708 | 0 | 0.6394118 | 0.3605882 | 1 | 1 | 0.3605882 | 0.6394118 | 1 | 0.5 | 0.1802941 | 0.3197059 | 50 | 25 | 9.014705 | 15.98529 | 3004.44 | 2548.955 | 558.726 | 1502.928 | 39.45398 | 33.4726 | 7.33713 | 19.73629
35.41 | 0 | 64.59 | 1068 | 0.5892945 | 0 | 0.4546747 | 0.564475 | 0 | 0.435525 | 1 | 0.435525 | 0.435525 | 0 | 1 | 0.2177625 | 0.2177625 | 0 | 69.66092 | 15.16954 | 15.16954 | 0 | 4185.841 | 1546.659 | 940.1989 | 0 | 62.73086 | 23.17891 | 14.09023 | 0
46.6 | 0 | 53.4 | 1118 | 0.7755189 | 0 | 0.3759039 | 0.673531 | 0 | 0.326469 | 1 | 0.326469 | 0.326469 | 0 | 1 | 0.1632345 | 0.1632345 | 0 | 75.38812 | 12.30594 | 12.30594 | 0 | 4529.981 | 1254.692 | 762.7149 | 0 | 69.18761 | 19.16324 | 11.64915 | 0
27.3 | 72.7 | 0 | 1686 | 0.4543276 | 0.459639 | 0 | 0.4970943 | 0.5029057 | 0 | 1 | 0.5029057 | 0 | 0.5029057 | 1 | 0.2514528 | 0 | 0.2514528 | 66.53777 | 16.73111 | 0 | 16.73111 | 3998.175 | 1705.874 | 0 | 1573.049 | 54.94188 | 23.44168 | 0 | 21.61643
16.3 | 83.7 | 0 | 1615 | 0.2712652 | 0.5291855 | 0 | 0.3388906 | 0.6611094 | 0 | 1 | 0.6611094 | 0 | 0.6611094 | 1 | 0.3305547 | 0 | 0.3305547 | 60.20073 | 19.89964 | 0 | 19.89964 | 3617.39 | 2028.931 | 0 | 1870.952 | 48.12104 | 26.99025 | 0 | 24.88871
58.4 | 41.6 | 0 | 1150 | 0.9718949 | 0.2630121 | 0 | 0.7870187 | 0.2129813 | 0 | 1 | 0.2129813 | 0 | 0.2129813 | 1 | 0.1064907 | 0 | 0.1064907 | 82.4415 | 8.77925 | 0 | 8.77925 | 4953.811 | 895.1165 | 0 | 825.4198 | 74.22165 | 13.4113 | 0 | 12.36705
67.1 | 32.9 | 0 | 990 | 1.116681 | 0.2080072 | 0 | 0.8429764 | 0.1570236 | 0 | 1 | 0.1570236 | 0 | 0.1570236 | 1 | 0.07851178 | 0 | 0.07851178 | 86.42866 | 6.785668 | 0 | 6.785668 | 5193.395 | 691.8545 | 0 | 637.9845 | 79.61381 | 10.60601 | 0 | 9.780187
63.4 | 0 | 36.6 | 1062 | 1.055105 | 0 | 0.257642 | 0.8037383 | 0 | 0.1962617 | 1 | 0.1962617 | 0.1962617 | 0 | 1 | 0.09813085 | 0.09813085 | 0 | 83.59375 | 8.203126 | 8.203126 | 0 | 5023.048 | 836.3759 | 508.4248 | 0 | 78.8814 | 13.13436 | 7.984247 | 0
19.9 | 0 | 80.1 | 1280 | 0.3311765 | 0 | 0.5638558 | 0.3700163 | 0 | 0.6299837 | 1 | 0.6299837 | 0.6299837 | 0 | 1 | 0.3149919 | 0.3149919 | 0 | 61.35031 | 19.32485 | 19.32485 | 0 | 3686.466 | 1970.327 | 1197.742 | 0 | 53.78142 | 28.74486 | 17.47372 | 0
0 | 27.4 | 72.6 | 1404 | 0 | 0.173234 | 0.5110603 | 0 | 0.2531571 | 0.7468429 | 1 | 1 | 0.7468429 | 0.2531571 | 1 | 0.5 | 0.3734214 | 0.1265786 | 50 | 25 | 18.67107 | 6.328928 | 3004.44 | 2548.955 | 1157.222 | 595.042 | 41.12483 | 34.89015 | 15.84008 | 8.144946
0 | 65.4 | 34.6 | 1588 | 0 | 0.4134854 | 0.2435632 | 0 | 0.6293072 | 0.3706928 | 1 | 1 | 0.3706928 | 0.6293072 | 1 | 0.5 | 0.1853464 | 0.3146536 | 50 | 25 | 9.267319 | 15.73268 | 3004.44 | 2548.955 | 574.3829 | 1479.177 | 39.49596 | 33.50822 | 7.55076 | 19.44506
16.1 | 63.2 | 20.7 | 1460 | 0.2679368 | 0.3995761 | 0.1457155 | 0.329473 | 0.4913455 | 0.1791816 | 1 | 0.670527 | 0.1791816 | 0.4913455 | 1 | 0.3352635 | 0.08959078 | 0.2456727 | 59.86135 | 20.06933 | 5.363025 | 14.7063 | 3596.997 | 2046.232 | 332.397 | 1382.678 | 48.8835 | 27.80848 | 4.517305 | 18.79071
33.3 | 20.6 | 46.1 | 1020 | 0.5541798 | 0.1302416 | 0.3245163 | 0.5492706 | 0.1290878 | 0.3216415 | 1 | 0.4507294 | 0.3216415 | 0.1290878 | 1 | 0.2253647 | 0.1608208 | 0.06454392 | 68.93084 | 15.53458 | 11.08551 | 4.449067 | 4141.972 | 1583.878 | 687.0733 | 418.2986 | 60.63296 | 23.18586 | 10.05784 | 6.123336