## VISCO
Name | sio2 | al2o3 | na2o | k2o | tg | T | viscosity | ref | Sc
SiO2 | 100 | 0 | 0 | 0 | 1480 | 2755 | 2.53 | U1982 | 8.21
SiO2 | 100 | 0 | 0 | 0 | 1480 | 2655 | 2.92 | U1982 | 8.21
SiO2 | 100 | 0 | 0 | 0 | 1480 | 2541 | 3.36 | U1982 | 8.21
SiO2 | 100 | 0 | 0 | 0 | 1480 | 2441 | 3.8 | U1982 | 8.21
SiO2 | 100 | 0 | 0 | 0 | 1480 | 2334 | 4.25 | U1982 | 8.21
SiO2 | 100 | 0 | 0 | 0 | 1480 | 2237 | 4.79 | U1982 | 8.21
SiO2 | 100 | 0 | 0 | 0 | 1480 | 2143 | 5.36 | U1982 | 8.21
SiO2 | 100 | 0 | 0 | 0 | 1480 | 2049 | 5.9 | U1982 | 8.21
SiO2 | 100 | 0 | 0 | 0 | 1480 | 1925 | 6.79 | U1982 | 8.21
SiO2 | 100 | 0 | 0 | 0 | 1480 | 1872 | 7.08 | U1982 | 8.21
SiO2 | 100 | 0 | 0 | 0 | 1480 | 1711 | 8.48 | U1982 | 8.21
SiO2 | 100 | 0 | 0 | 0 | 1480 | 1648 | 8.97 | U1982 | 8.21
SiO2 | 100 | 0 | 0 | 0 | 1480 | 1579 | 9.95 | U1982 | 8.21
SiO2 | 100 | 0 | 0 | 0 | 1480 | 1523 | 10.4 | U1982 | 8.21
SiO2 | 100 | 0 | 0 | 0 | 1480 | 1465 | 11.15 | U1982 | 8.21
SiO2 | 100 | 0 | 0 | 0 | 1480 | 1673 | 8.81 | H1964 | 8.21
SiO2 | 100 | 0 | 0 | 0 | 1480 | 1573 | 10.22 | H1964 | 8.21
SiO2 | 100 | 0 | 0 | 0 | 1480 | 1473 | 11.83 | H1964 | 8.21
SiO2 | 100 | 0 | 0 | 0 | 1480 | 1373 | 13.65 | H1964 | 8.21
SiO2 | 100 | 0 | 0 | 0 | 1480 | 1273 | 15.82 | H1964 | 8.21
NS85 | 85 | 0 | 15 | 0 | 777 | 915 | 8.54 | see Table 2 LL2017b | 10.6854
NS85 | 85 | 0 | 15 | 0 | 777 | 895 | 8.98 | see Table 2 LL2017b | 10.6854
NS85 | 85 | 0 | 15 | 0 | 777 | 875 | 9.43 | see Table 2 LL2017b | 10.6854
NS85 | 85 | 0 | 15 | 0 | 777 | 855 | 9.91 | see Table 2 LL2017b | 10.6854
NS85 | 85 | 0 | 15 | 0 | 777 | 835 | 10.41 | see Table 2 LL2017b | 10.6854
NS85 | 85 | 0 | 15 | 0 | 777 | 1623 | 1.76 | see Table 2 LL2017b | 10.6854
NS85 | 85 | 0 | 15 | 0 | 777 | 1673 | 1.56 | see Table 2 LL2017b | 10.6854
NS85 | 85 | 0 | 15 | 0 | 777 | 1723 | 1.38 | see Table 2 LL2017b | 10.6854
NS85 | 85 | 0 | 15 | 0 | 777 | 1773 | 1.21 | see Table 2 LL2017b | 10.6854
NS85 | 85 | 0 | 15 | 0 | 777 | 1823 | 1.08 | see Table 2 LL2017b | 10.6854
NS85 | 85 | 0 | 15 | 0 | 777 | 1873 | 0.89 | see Table 2 LL2017b | 10.6854
NS82 | 82.5 | 0 | 17.5 | 0 | 761 | 848 | 9.02 | see Table 2 LL2017b | 10.41359
NS82 | 82.5 | 0 | 17.5 | 0 | 761 | 837.1 | 9.29 | see Table 2 LL2017b | 10.41359
NS82 | 82.5 | 0 | 17.5 | 0 | 761 | 826.7 | 9.63 | see Table 2 LL2017b | 10.41359
NS82 | 82.5 | 0 | 17.5 | 0 | 761 | 815.9 | 9.94 | see Table 2 LL2017b | 10.41359
NS82 | 82.5 | 0 | 17.5 | 0 | 761 | 805.3 | 10.29 | see Table 2 LL2017b | 10.41359
NS82 | 82.5 | 0 | 17.5 | 0 | 761 | 792.2 | 10.77 | see Table 2 LL2017b | 10.41359
NS82 | 82.5 | 0 | 17.5 | 0 | 761 | 781.1 | 11.17 | see Table 2 LL2017b | 10.41359
NS82 | 82.5 | 0 | 17.5 | 0 | 761 | 774.4 | 11.3 | see Table 2 LL2017b | 10.41359
NS82 | 82.5 | 0 | 17.5 | 0 | 761 | 770.7 | 11.56 | see Table 2 LL2017b | 10.41359
NS82 | 82.5 | 0 | 17.5 | 0 | 761 | 764.3 | 11.8 | see Table 2 LL2017b | 10.41359
NS82 | 82.5 | 0 | 17.5 | 0 | 761 | 754 | 12.27 | see Table 2 LL2017b | 10.41359
NS82 | 82.5 | 0 | 17.5 | 0 | 761 | 742.3 | 12.95 | see Table 2 LL2017b | 10.41359
NS82 | 82.5 | 0 | 17.5 | 0 | 761 | 731.7 | 13.46 | see Table 2 LL2017b | 10.41359
NS82 | 82.5 | 0 | 17.5 | 0 | 761 | 721.1 | 14.13 | see Table 2 LL2017b | 10.41359
NS82 | 82.5 | 0 | 17.5 | 0 | 761 | 1623 | 1.47 | see Table 2 LL2017b | 10.41359
NS82 | 82.5 | 0 | 17.5 | 0 | 761 | 1673 | 1.28 | see Table 2 LL2017b | 10.41359
NS82 | 82.5 | 0 | 17.5 | 0 | 761 | 1723 | 1.11 | see Table 2 LL2017b | 10.41359
NS82 | 82.5 | 0 | 17.5 | 0 | 761 | 1773 | 0.95 | see Table 2 LL2017b | 10.41359
NS80 | 80 | 0 | 20 | 0 | 753 | 703 | 14.5 | see Table 2 LL2017b | 9.981097
NS80 | 80 | 0 | 20 | 0 | 753 | 718 | 13.75 | see Table 2 LL2017b | 9.981097
NS80 | 80 | 0 | 20 | 0 | 753 | 726 | 13.32 | see Table 2 LL2017b | 9.981097
NS80 | 80 | 0 | 20 | 0 | 753 | 727 | 13.29 | see Table 2 LL2017b | 9.981097
NS80 | 80 | 0 | 20 | 0 | 753 | 740 | 12.58 | see Table 2 LL2017b | 9.981097
NS80 | 80 | 0 | 20 | 0 | 753 | 758 | 12 | see Table 2 LL2017b | 9.981097
NS80 | 80 | 0 | 20 | 0 | 753 | 754 | 11.98 | see Table 2 LL2017b | 9.981097
NS80 | 80 | 0 | 20 | 0 | 753 | 761 | 11.63 | see Table 2 LL2017b | 9.981097
NS80 | 80 | 0 | 20 | 0 | 753 | 765 | 11.45 | see Table 2 LL2017b | 9.981097
NS80 | 80 | 0 | 20 | 0 | 753 | 774 | 11.05 | see Table 2 LL2017b | 9.981097
NS80 | 80 | 0 | 20 | 0 | 753 | 777 | 10.9 | see Table 2 LL2017b | 9.981097
NS80 | 80 | 0 | 20 | 0 | 753 | 788 | 10.58 | see Table 2 LL2017b | 9.981097
NS80 | 80 | 0 | 20 | 0 | 753 | 789 | 10.54 | see Table 2 LL2017b | 9.981097
NS80 | 80 | 0 | 20 | 0 | 753 | 800 | 10.12 | see Table 2 LL2017b | 9.981097
NS80 | 80 | 0 | 20 | 0 | 753 | 801 | 10.08 | see Table 2 LL2017b | 9.981097
NS80 | 80 | 0 | 20 | 0 | 753 | 810 | 9.83 | see Table 2 LL2017b | 9.981097
NS80 | 80 | 0 | 20 | 0 | 753 | 815 | 9.56 | see Table 2 LL2017b | 9.981097
NS80 | 80 | 0 | 20 | 0 | 753 | 816 | 9.54 | see Table 2 LL2017b | 9.981097
NS80 | 80 | 0 | 20 | 0 | 753 | 824 | 9.33 | see Table 2 LL2017b | 9.981097
NS80 | 80 | 0 | 20 | 0 | 753 | 824 | 9.29 | see Table 2 LL2017b | 9.981097
NS80 | 80 | 0 | 20 | 0 | 753 | 828 | 9.2 | see Table 2 LL2017b | 9.981097
NS80 | 80 | 0 | 20 | 0 | 753 | 836 | 8.98 | see Table 2 LL2017b | 9.981097
NS80 | 80 | 0 | 20 | 0 | 753 | 1432 | 2.03 | see Table 2 LL2017b | 9.981097
NS80 | 80 | 0 | 20 | 0 | 753 | 1478 | 1.8 | see Table 2 LL2017b | 9.981097
NS80 | 80 | 0 | 20 | 0 | 753 | 1522 | 1.65 | see Table 2 LL2017b | 9.981097
NS80 | 80 | 0 | 20 | 0 | 753 | 1584 | 1.44 | see Table 2 LL2017b | 9.981097
NS80 | 80 | 0 | 20 | 0 | 753 | 1623 | 1.31 | see Table 2 LL2017b | 9.981097
NS80 | 80 | 0 | 20 | 0 | 753 | 1665 | 1.17 | see Table 2 LL2017b | 9.981097
NS80 | 80 | 0 | 20 | 0 | 753 | 1712 | 1.05 | see Table 2 LL2017b | 9.981097
NS80 | 80 | 0 | 20 | 0 | 753 | 1759 | 0.91 | see Table 2 LL2017b | 9.981097
NS75 | 75 | 0 | 25 | 0 | 737 | 1773 | 0.59 | see Table 2 LL2017b | 8.637469
NS75 | 75 | 0 | 25 | 0 | 737 | 1723 | 0.73 | see Table 2 LL2017b | 8.637469
NS75 | 75 | 0 | 25 | 0 | 737 | 1673 | 0.89 | see Table 2 LL2017b | 8.637469
NS75 | 75 | 0 | 25 | 0 | 737 | 1623 | 1.03 | see Table 2 LL2017b | 8.637469
NS75 | 75 | 0 | 25 | 0 | 737 | 1573 | 1.21 | see Table 2 LL2017b | 8.637469
NS75 | 75 | 0 | 25 | 0 | 737 | 1523 | 1.38 | see Table 2 LL2017b | 8.637469
NS75 | 75 | 0 | 25 | 0 | 737 | 1473 | 1.57 | see Table 2 LL2017b | 8.637469
NS75 | 75 | 0 | 25 | 0 | 737 | 1423 | 1.77 | see Table 2 LL2017b | 8.637469
NS75 | 75 | 0 | 25 | 0 | 737 | 807 | 9.12 | see Table 2 LL2017b | 8.637469
NS75 | 75 | 0 | 25 | 0 | 737 | 801 | 9.31 | see Table 2 LL2017b | 8.637469
NS75 | 75 | 0 | 25 | 0 | 737 | 794 | 9.58 | see Table 2 LL2017b | 8.637469
NS75 | 75 | 0 | 25 | 0 | 737 | 785 | 9.86 | see Table 2 LL2017b | 8.637469
NS75 | 75 | 0 | 25 | 0 | 737 | 774 | 10.32 | see Table 2 LL2017b | 8.637469
NS75 | 75 | 0 | 25 | 0 | 737 | 765 | 10.69 | see Table 2 LL2017b | 8.637469
NS75 | 75 | 0 | 25 | 0 | 737 | 755 | 11.16 | see Table 2 LL2017b | 8.637469
NS75 | 75 | 0 | 25 | 0 | 737 | 744 | 11.66 | see Table 2 LL2017b | 8.637469
NS75 | 75 | 0 | 25 | 0 | 737 | 734 | 12.17 | see Table 2 LL2017b | 8.637469
NS73 | 73 | 0 | 27 | 0 | 737 | 737 | 12 | see Table 2 LL2017b | 7.943491
NS73 | 73 | 0 | 27 | 0 | 737 | 737 | 12 | see Table 2 LL2017b | 7.943491
NS73 | 73 | 0 | 27 | 0 | 737 | 737 | 12 | see Table 2 LL2017b | 7.943491
NS73 | 73 | 0 | 27 | 0 | 737 | 737 | 12 | see Table 2 LL2017b | 7.943491
NS73 | 73 | 0 | 27 | 0 | 737 | 1423 | 1.64 | see Table 2 LL2017b | 7.943491
NS73 | 73 | 0 | 27 | 0 | 737 | 1473 | 1.44 | see Table 2 LL2017b | 7.943491
NS73 | 73 | 0 | 27 | 0 | 737 | 1523 | 1.27 | see Table 2 LL2017b | 7.943491
NS73 | 73 | 0 | 27 | 0 | 737 | 1573 | 1.1 | see Table 2 LL2017b | 7.943491
NS73 | 73 | 0 | 27 | 0 | 737 | 1623 | 0.95 | see Table 2 LL2017b | 7.943491
NS73 | 73 | 0 | 27 | 0 | 737 | 1673 | 0.79 | see Table 2 LL2017b | 7.943491
NS73 | 73 | 0 | 27 | 0 | 737 | 1723 | 0.66 | see Table 2 LL2017b | 7.943491
NS73 | 73 | 0 | 27 | 0 | 737 | 1773 | 0.53 | see Table 2 LL2017b | 7.943491
NS70 | 70 | 0 | 30 | 0 | 728 | 728 | 12 | see Table 2 LL2017b | 6.855571
NS70 | 70 | 0 | 30 | 0 | 728 | 728 | 12 | see Table 2 LL2017b | 6.855571
NS70 | 70 | 0 | 30 | 0 | 728 | 728 | 12 | see Table 2 LL2017b | 6.855571
NS70 | 70 | 0 | 30 | 0 | 728 | 728 | 12 | see Table 2 LL2017b | 6.855571
NS70 | 70 | 0 | 30 | 0 | 728 | 1373 | 1.71 | see Table 2 LL2017b | 6.855571
NS70 | 70 | 0 | 30 | 0 | 728 | 1423 | 1.5 | see Table 2 LL2017b | 6.855571
NS70 | 70 | 0 | 30 | 0 | 728 | 1473 | 1.3 | see Table 2 LL2017b | 6.855571
NS70 | 70 | 0 | 30 | 0 | 728 | 1523 | 1.11 | see Table 2 LL2017b | 6.855571
NS70 | 70 | 0 | 30 | 0 | 728 | 1573 | 0.94 | see Table 2 LL2017b | 6.855571
NS70 | 70 | 0 | 30 | 0 | 728 | 1623 | 0.77 | see Table 2 LL2017b | 6.855571
NS70 | 70 | 0 | 30 | 0 | 728 | 1673 | 0.62 | see Table 2 LL2017b | 6.855571
NS70 | 70 | 0 | 30 | 0 | 728 | 1723 | 0.47 | see Table 2 LL2017b | 6.855571
NS66 | 66.7 | 0 | 33.3 | 0 | 726 | 719 | 12.53 | see Table 2 LL2017b | 6.069337
NS66 | 66.7 | 0 | 33.3 | 0 | 726 | 729 | 11.84 | see Table 2 LL2017b | 6.069337
NS66 | 66.7 | 0 | 33.3 | 0 | 726 | 734 | 11.51 | see Table 2 LL2017b | 6.069337
NS66 | 66.7 | 0 | 33.3 | 0 | 726 | 739 | 11.25 | see Table 2 LL2017b | 6.069337
NS66 | 66.7 | 0 | 33.3 | 0 | 726 | 749 | 10.7 | see Table 2 LL2017b | 6.069337
NS66 | 66.7 | 0 | 33.3 | 0 | 726 | 758 | 10.21 | see Table 2 LL2017b | 6.069337
NS66 | 66.7 | 0 | 33.3 | 0 | 726 | 774 | 9.58 | see Table 2 LL2017b | 6.069337
NS66 | 66.7 | 0 | 33.3 | 0 | 726 | 786 | 9.11 | see Table 2 LL2017b | 6.069337
NS66 | 66.7 | 0 | 33.3 | 0 | 726 | 795 | 8.85 | see Table 2 LL2017b | 6.069337
NS66 | 66.7 | 0 | 33.3 | 0 | 726 | 798 | 8.73 | see Table 2 LL2017b | 6.069337
NS66 | 66.7 | 0 | 33.3 | 0 | 726 | 806 | 8.51 | see Table 2 LL2017b | 6.069337
NS66 | 66.7 | 0 | 33.3 | 0 | 726 | 1152 | 2.92 | see Table 2 LL2017b | 6.069337
NS66 | 66.7 | 0 | 33.3 | 0 | 726 | 1209 | 2.52 | see Table 2 LL2017b | 6.069337
NS66 | 66.7 | 0 | 33.3 | 0 | 726 | 1261 | 2.22 | see Table 2 LL2017b | 6.069337
NS66 | 66.7 | 0 | 33.3 | 0 | 726 | 1317 | 1.89 | see Table 2 LL2017b | 6.069337
NS66 | 66.7 | 0 | 33.3 | 0 | 726 | 1365 | 1.67 | see Table 2 LL2017b | 6.069337
NS66 | 66.7 | 0 | 33.3 | 0 | 726 | 1415 | 1.45 | see Table 2 LL2017b | 6.069337
NS66 | 66.7 | 0 | 33.3 | 0 | 726 | 1462 | 1.26 | see Table 2 LL2017b | 6.069337
NS66 | 66.7 | 0 | 33.3 | 0 | 726 | 1517 | 1.05 | see Table 2 LL2017b | 6.069337
NS66 | 66.7 | 0 | 33.3 | 0 | 726 | 1565 | 0.88 | see Table 2 LL2017b | 6.069337
NS66 | 66.7 | 0 | 33.3 | 0 | 726 | 1597 | 0.8 | see Table 2 LL2017b | 6.069337
NS66 | 66.7 | 0 | 33.3 | 0 | 726 | 1662 | 0.61 | see Table 2 LL2017b | 6.069337
NS66 | 66.7 | 0 | 33.3 | 0 | 726 | 1707 | 0.43 | see Table 2 LL2017b | 6.069337
NS66 | 66.7 | 0 | 33.3 | 0 | 726 | 1805 | 0.18 | see Table 2 LL2017b | 6.069337
NS65 | 65 | 0 | 35 | 0 | 714 | 810 | 8 | see Table 2 LL2017b | 6.084766
NS65 | 65 | 0 | 35 | 0 | 714 | 790 | 8.75 | see Table 2 LL2017b | 6.084766
NS65 | 65 | 0 | 35 | 0 | 714 | 770 | 9.54 | see Table 2 LL2017b | 6.084766
NS65 | 65 | 0 | 35 | 0 | 714 | 760 | 9.95 | see Table 2 LL2017b | 6.084766
NS65 | 65 | 0 | 35 | 0 | 714 | 750 | 10.37 | see Table 2 LL2017b | 6.084766
NS65 | 65 | 0 | 35 | 0 | 714 | 740 | 10.8 | see Table 2 LL2017b | 6.084766
NS65 | 65 | 0 | 35 | 0 | 714 | 730 | 11.25 | see Table 2 LL2017b | 6.084766
NS65 | 65 | 0 | 35 | 0 | 714 | 720 | 11.7 | see Table 2 LL2017b | 6.084766
NS65 | 65 | 0 | 35 | 0 | 714 | 710 | 12.17 | see Table 2 LL2017b | 6.084766
NS65 | 65 | 0 | 35 | 0 | 714 | 1373 | 1.42 | see Table 2 LL2017b | 6.084766
NS65 | 65 | 0 | 35 | 0 | 714 | 1423 | 1.21 | see Table 2 LL2017b | 6.084766
NS65 | 65 | 0 | 35 | 0 | 714 | 1473 | 1.01 | see Table 2 LL2017b | 6.084766
NS65 | 65 | 0 | 35 | 0 | 714 | 1523 | 0.84 | see Table 2 LL2017b | 6.084766
NS65 | 65 | 0 | 35 | 0 | 714 | 1573 | 0.67 | see Table 2 LL2017b | 6.084766
NS65 | 65 | 0 | 35 | 0 | 714 | 1623 | 0.51 | see Table 2 LL2017b | 6.084766
NS65 | 65 | 0 | 35 | 0 | 714 | 1673 | 0.36 | see Table 2 LL2017b | 6.084766
NS65 | 65 | 0 | 35 | 0 | 714 | 1723 | 0.22 | see Table 2 LL2017b | 6.084766
NS65 | 65 | 0 | 35 | 0 | 714 | 1773 | 0.08 | see Table 2 LL2017b | 6.084766
NS60 | 60 | 0 | 40 | 0 | 699 | 684 | 12.9 | N2006 | 7.28457
NS60 | 60 | 0 | 40 | 0 | 699 | 691 | 12.53 | N2006 | 7.28457
NS60 | 60 | 0 | 40 | 0 | 699 | 702 | 11.92 | N2006 | 7.28457
NS60 | 60 | 0 | 40 | 0 | 699 | 710 | 11.36 | N2006 | 7.28457
NS60 | 60 | 0 | 40 | 0 | 699 | 715 | 11.02 | N2006 | 7.28457
NS60 | 60 | 0 | 40 | 0 | 699 | 725 | 10.51 | N2006 | 7.28457
NS60 | 60 | 0 | 40 | 0 | 699 | 734 | 10.06 | N2006 | 7.28457
NS60 | 60 | 0 | 40 | 0 | 699 | 743 | 9.64 | N2006 | 7.28457
NS60 | 60 | 0 | 40 | 0 | 699 | 752 | 9.25 | N2006 | 7.28457
NS60 | 60 | 0 | 40 | 0 | 699 | 763 | 8.81 | N2006 | 7.28457
NS60 | 60 | 0 | 40 | 0 | 699 | 1113 | 2.72 | N2006 | 7.28457
NS60 | 60 | 0 | 40 | 0 | 699 | 1170 | 2.27 | N2006 | 7.28457
NS60 | 60 | 0 | 40 | 0 | 699 | 1222 | 2 | N2006 | 7.28457
NS60 | 60 | 0 | 40 | 0 | 699 | 1304 | 1.55 | N2006 | 7.28457
NS60 | 60 | 0 | 40 | 0 | 699 | 1318 | 1.49 | N2006 | 7.28457
NS60 | 60 | 0 | 40 | 0 | 699 | 1319 | 1.45 | N2006 | 7.28457
NS60 | 60 | 0 | 40 | 0 | 699 | 1401 | 1.14 | N2006 | 7.28457
NS60 | 60 | 0 | 40 | 0 | 699 | 1444 | 0.97 | N2006 | 7.28457
NS60 | 60 | 0 | 40 | 0 | 699 | 1492 | 0.78 | N2006 | 7.28457
NS60 | 60 | 0 | 40 | 0 | 699 | 1563 | 0.54 | N2006 | 7.28457
KS92 | 92 | 0 | 0 | 8 | 828 | 970 | 8.1 | see Table 2 LL2017b | 11.20511
KS92 | 92 | 0 | 0 | 8 | 828 | 955 | 8.46 | see Table 2 LL2017b | 11.20511
KS92 | 92 | 0 | 0 | 8 | 828 | 940 | 8.83 | see Table 2 LL2017b | 11.20511
KS92 | 92 | 0 | 0 | 8 | 828 | 910 | 9.6 | see Table 2 LL2017b | 11.20511
KS92 | 92 | 0 | 0 | 8 | 828 | 880 | 10.43 | see Table 2 LL2017b | 11.20511
KS92 | 92 | 0 | 0 | 8 | 828 | 850 | 11.31 | see Table 2 LL2017b | 11.20511
KS92 | 92 | 0 | 0 | 8 | 828 | 830 | 11.94 | see Table 2 LL2017b | 11.20511
KS89 | 89 | 0 | 0 | 11 | 792 | 885 | 9.03 | see Table 2 LL2017b | 11.66607
KS89 | 89 | 0 | 0 | 11 | 792 | 860 | 9.77 | see Table 2 LL2017b | 11.66607
KS89 | 89 | 0 | 0 | 11 | 792 | 840 | 10.4 | see Table 2 LL2017b | 11.66607
KS89 | 89 | 0 | 0 | 11 | 792 | 810 | 11.39 | see Table 2 LL2017b | 11.66607
KS89 | 89 | 0 | 0 | 11 | 792 | 780 | 12.47 | see Table 2 LL2017b | 11.66607
KS89 | 89 | 0 | 0 | 11 | 792 | 1623 | 2.27 | see Table 2 LL2017b | 11.66607
KS89 | 89 | 0 | 0 | 11 | 792 | 1673 | 2.07 | see Table 2 LL2017b | 11.66607
KS89 | 89 | 0 | 0 | 11 | 792 | 1723 | 1.88 | see Table 2 LL2017b | 11.66607
KS89 | 89 | 0 | 0 | 11 | 792 | 1773 | 1.72 | see Table 2 LL2017b | 11.66607
KS89 | 89 | 0 | 0 | 11 | 792 | 1823 | 1.54 | see Table 2 LL2017b | 11.66607
KS89 | 89 | 0 | 0 | 11 | 792 | 1873 | 1.38 | see Table 2 LL2017b | 11.66607
KS82 | 82 | 0 | 0 | 18 | 769 | 770 | 11.96 | see Table 2 LL2017b | 11.85368
KS82 | 82 | 0 | 0 | 18 | 769 | 800 | 10.87 | see Table 2 LL2017b | 11.85368
KS82 | 82 | 0 | 0 | 18 | 769 | 830 | 9.86 | see Table 2 LL2017b | 11.85368
KS82 | 82 | 0 | 0 | 18 | 769 | 860 | 8.91 | see Table 2 LL2017b | 11.85368
KS82 | 82 | 0 | 0 | 18 | 769 | 890 | 8.04 | see Table 2 LL2017b | 11.85368
KS82 | 82 | 0 | 0 | 18 | 769 | 1373 | 2.8 | see Table 2 LL2017b | 11.85368
KS82 | 82 | 0 | 0 | 18 | 769 | 1423 | 2.62 | see Table 2 LL2017b | 11.85368
KS82 | 82 | 0 | 0 | 18 | 769 | 1473 | 2.31 | see Table 2 LL2017b | 11.85368
KS82 | 82 | 0 | 0 | 18 | 769 | 1523 | 2.09 | see Table 2 LL2017b | 11.85368
KS82 | 82 | 0 | 0 | 18 | 769 | 1573 | 1.88 | see Table 2 LL2017b | 11.85368
KS82 | 82 | 0 | 0 | 18 | 769 | 1623 | 1.78 | see Table 2 LL2017b | 11.85368
KS82 | 82 | 0 | 0 | 18 | 769 | 1673 | 1.51 | see Table 2 LL2017b | 11.85368
KS80 | 80 | 0 | 0 | 20 | 760 | 751 | 12.51 | see Table 2 LL2017b | 11.68093
KS80 | 80 | 0 | 0 | 20 | 760 | 762 | 12.06 | see Table 2 LL2017b | 11.68093
KS80 | 80 | 0 | 0 | 20 | 760 | 773 | 11.55 | see Table 2 LL2017b | 11.68093
KS80 | 80 | 0 | 0 | 20 | 760 | 784 | 11.07 | see Table 2 LL2017b | 11.68093
KS80 | 80 | 0 | 0 | 20 | 760 | 794 | 10.68 | see Table 2 LL2017b | 11.68093
KS80 | 80 | 0 | 0 | 20 | 760 | 797 | 10.61 | see Table 2 LL2017b | 11.68093
KS80 | 80 | 0 | 0 | 20 | 760 | 806 | 10.29 | see Table 2 LL2017b | 11.68093
KS80 | 80 | 0 | 0 | 20 | 760 | 818 | 9.89 | see Table 2 LL2017b | 11.68093
KS80 | 80 | 0 | 0 | 20 | 760 | 825 | 9.62 | see Table 2 LL2017b | 11.68093
KS80 | 80 | 0 | 0 | 20 | 760 | 829 | 9.55 | see Table 2 LL2017b | 11.68093
KS80 | 80 | 0 | 0 | 20 | 760 | 844 | 9.17 | see Table 2 LL2017b | 11.68093
KS80 | 80 | 0 | 0 | 20 | 760 | 851 | 8.98 | see Table 2 LL2017b | 11.68093
KS80 | 80 | 0 | 0 | 20 | 760 | 860 | 8.76 | see Table 2 LL2017b | 11.68093
KS80 | 80 | 0 | 0 | 20 | 760 | 1373 | 2.75 | see Table 2 LL2017b | 11.68093
KS80 | 80 | 0 | 0 | 20 | 760 | 1423 | 2.56 | see Table 2 LL2017b | 11.68093
KS80 | 80 | 0 | 0 | 20 | 760 | 1473 | 2.26 | see Table 2 LL2017b | 11.68093
KS80 | 80 | 0 | 0 | 20 | 760 | 1523 | 2.05 | see Table 2 LL2017b | 11.68093
KS80 | 80 | 0 | 0 | 20 | 760 | 1573 | 1.84 | see Table 2 LL2017b | 11.68093
KS80 | 80 | 0 | 0 | 20 | 760 | 1623 | 1.71 | see Table 2 LL2017b | 11.68093
KS80 | 80 | 0 | 0 | 20 | 760 | 1673 | 1.46 | see Table 2 LL2017b | 11.68093
KS75 | 75 | 0 | 0 | 25 | 750 | 834 | 9.01 | see Table 2 LL2017b | 10.77917
KS75 | 75 | 0 | 0 | 25 | 750 | 829 | 9.18 | see Table 2 LL2017b | 10.77917
KS75 | 75 | 0 | 0 | 25 | 750 | 814 | 9.61 | see Table 2 LL2017b | 10.77917
KS75 | 75 | 0 | 0 | 25 | 750 | 803 | 9.94 | see Table 2 LL2017b | 10.77917
KS75 | 75 | 0 | 0 | 25 | 750 | 799 | 10.09 | see Table 2 LL2017b | 10.77917
KS75 | 75 | 0 | 0 | 25 | 750 | 788 | 10.5 | see Table 2 LL2017b | 10.77917
KS75 | 75 | 0 | 0 | 25 | 750 | 780 | 10.81 | see Table 2 LL2017b | 10.77917
KS75 | 75 | 0 | 0 | 25 | 750 | 774 | 11.07 | see Table 2 LL2017b | 10.77917
KS75 | 75 | 0 | 0 | 25 | 750 | 773 | 11.07 | see Table 2 LL2017b | 10.77917
KS75 | 75 | 0 | 0 | 25 | 750 | 763 | 11.52 | see Table 2 LL2017b | 10.77917
KS75 | 75 | 0 | 0 | 25 | 750 | 756 | 11.74 | see Table 2 LL2017b | 10.77917
KS75 | 75 | 0 | 0 | 25 | 750 | 752 | 11.95 | see Table 2 LL2017b | 10.77917
KS75 | 75 | 0 | 0 | 25 | 750 | 1373 | 2.43 | see Table 2 LL2017b | 10.77917
KS75 | 75 | 0 | 0 | 25 | 750 | 1423 | 2.18 | see Table 2 LL2017b | 10.77917
KS75 | 75 | 0 | 0 | 25 | 750 | 1473 | 1.94 | see Table 2 LL2017b | 10.77917
KS75 | 75 | 0 | 0 | 25 | 750 | 1523 | 1.65 | see Table 2 LL2017b | 10.77917
KS75 | 75 | 0 | 0 | 25 | 750 | 1573 | 1.52 | see Table 2 LL2017b | 10.77917
KS75 | 75 | 0 | 0 | 25 | 750 | 1623 | 1.31 | see Table 2 LL2017b | 10.77917
KS75 | 75 | 0 | 0 | 25 | 750 | 1673 | 1.15 | see Table 2 LL2017b | 10.77917
KS71 | 71 | 0 | 0 | 29 | 727 | 750 | 11.07 | see Table 2 LL2017b | 9.609724
KS71 | 71 | 0 | 0 | 29 | 727 | 770 | 10.27 | see Table 2 LL2017b | 9.609724
KS71 | 71 | 0 | 0 | 29 | 727 | 790 | 9.51 | see Table 2 LL2017b | 9.609724
KS71 | 71 | 0 | 0 | 29 | 727 | 810 | 8.79 | see Table 2 LL2017b | 9.609724
KS71 | 71 | 0 | 0 | 29 | 727 | 830 | 8.11 | see Table 2 LL2017b | 9.609724
KS71 | 71 | 0 | 0 | 29 | 727 | 1373 | 2.26 | see Table 2 LL2017b | 9.609724
KS71 | 71 | 0 | 0 | 29 | 727 | 1423 | 1.98 | see Table 2 LL2017b | 9.609724
KS71 | 71 | 0 | 0 | 29 | 727 | 1473 | 1.76 | see Table 2 LL2017b | 9.609724
KS71 | 71 | 0 | 0 | 29 | 727 | 1523 | 1.47 | see Table 2 LL2017b | 9.609724
KS71 | 71 | 0 | 0 | 29 | 727 | 1573 | 1.34 | see Table 2 LL2017b | 9.609724
KS71 | 71 | 0 | 0 | 29 | 727 | 1623 | 1.1 | see Table 2 LL2017b | 9.609724
KS71 | 71 | 0 | 0 | 29 | 727 | 1673 | 0.97 | see Table 2 LL2017b | 9.609724
KS66 | 66 | 0 | 0 | 34 | 721 | 725 | 11.76 | see Table 2 LL2017b | 8.895475
KS66 | 66 | 0 | 0 | 34 | 721 | 745 | 10.63 | see Table 2 LL2017b | 8.895475
KS66 | 66 | 0 | 0 | 34 | 721 | 765 | 9.57 | see Table 2 LL2017b | 8.895475
KS66 | 66 | 0 | 0 | 34 | 721 | 775 | 9.06 | see Table 2 LL2017b | 8.895475
KS66 | 66 | 0 | 0 | 34 | 721 | 1373 | 2.1 | see Table 2 LL2017b | 8.895475
KS66 | 66 | 0 | 0 | 34 | 721 | 1423 | 1.83 | see Table 2 LL2017b | 8.895475
KS66 | 66 | 0 | 0 | 34 | 721 | 1473 | 1.59 | see Table 2 LL2017b | 8.895475
KS66 | 66 | 0 | 0 | 34 | 721 | 1523 | 1.35 | see Table 2 LL2017b | 8.895475
KS66 | 66 | 0 | 0 | 34 | 721 | 1573 | 1.16 | see Table 2 LL2017b | 8.895475
KS66 | 66 | 0 | 0 | 34 | 721 | 1623 | 0.92 | see Table 2 LL2017b | 8.895475
KS66 | 66 | 0 | 0 | 34 | 721 | 1673 | 0.78 | see Table 2 LL2017b | 8.895475
KS60 | 60 | 0 | 0 | 40 | 698 | 698 | 12 | see Table 2 LL2017b | 12.0401
KS60 | 60 | 0 | 0 | 40 | 698 | 698 | 12 | see Table 2 LL2017b | 12.0401
KS60 | 60 | 0 | 0 | 40 | 698 | 698 | 12 | see Table 2 LL2017b | 12.0401
KS60 | 60 | 0 | 0 | 40 | 698 | 698 | 12 | see Table 2 LL2017b | 12.0401
KS60 | 60 | 0 | 0 | 40 | 698 | 1373 | 1.9 | see Table 2 LL2017b | 12.0401
KS60 | 60 | 0 | 0 | 40 | 698 | 1423 | 1.68 | see Table 2 LL2017b | 12.0401
KS60 | 60 | 0 | 0 | 40 | 698 | 1473 | 1.35 | see Table 2 LL2017b | 12.0401
KS60 | 60 | 0 | 0 | 40 | 698 | 1523 | 1.24 | see Table 2 LL2017b | 12.0401
KS60 | 60 | 0 | 0 | 40 | 698 | 1573 | 0.9 | see Table 2 LL2017b | 12.0401
KS60 | 60 | 0 | 0 | 40 | 698 | 1623 | 0.72 | see Table 2 LL2017b | 12.0401
KS60 | 60 | 0 | 0 | 40 | 698 | 1673 | 0.5 | see Table 2 LL2017b | 12.0401
NKS75_4 | 77.1 | 0 | 18.7 | 4.1 | 710 | 710 | 12 | see Table 2 LL2017b | 11.6719
NKS75_4 | 77.1 | 0 | 18.7 | 4.1 | 710 | 730 | 11.17 | see Table 2 LL2017b | 11.6719
NKS75_4 | 77.1 | 0 | 18.7 | 4.1 | 710 | 750 | 10.39 | see Table 2 LL2017b | 11.6719
NKS75_4 | 77.1 | 0 | 18.7 | 4.1 | 710 | 770 | 9.65 | see Table 2 LL2017b | 11.6719
NKS75_4 | 77.1 | 0 | 18.7 | 4.1 | 710 | 790 | 8.95 | see Table 2 LL2017b | 11.6719
NKS75_4 | 77.1 | 0 | 18.7 | 4.1 | 710 | 810 | 8.29 | see Table 2 LL2017b | 11.6719
NKS75_11 | 75.8 | 0 | 12.9 | 11.3 | 705 | 710 | 11.81 | see Table 2 LL2017b | 13.03299
NKS75_11 | 75.8 | 0 | 12.9 | 11.3 | 705 | 730 | 11.03 | see Table 2 LL2017b | 13.03299
NKS75_11 | 75.8 | 0 | 12.9 | 11.3 | 705 | 750 | 10.29 | see Table 2 LL2017b | 13.03299
NKS75_11 | 75.8 | 0 | 12.9 | 11.3 | 705 | 770 | 9.59 | see Table 2 LL2017b | 13.03299
NKS75_11 | 75.8 | 0 | 12.9 | 11.3 | 705 | 790 | 8.93 | see Table 2 LL2017b | 13.03299
NKS75_11 | 75.8 | 0 | 12.9 | 11.3 | 705 | 810 | 8.29 | see Table 2 LL2017b | 13.03299
NKS75_16 | 76.8 | 0 | 6.6 | 16.6 | 721 | 710 | 12.44 | see Table 2 LL2017b | 13.22713
NKS75_16 | 76.8 | 0 | 6.6 | 16.6 | 721 | 730 | 11.62 | see Table 2 LL2017b | 13.22713
NKS75_16 | 76.8 | 0 | 6.6 | 16.6 | 721 | 750 | 10.86 | see Table 2 LL2017b | 13.22713
NKS75_16 | 76.8 | 0 | 6.6 | 16.6 | 721 | 770 | 10.13 | see Table 2 LL2017b | 13.22713
NKS75_16 | 76.8 | 0 | 6.6 | 16.6 | 721 | 790 | 9.44 | see Table 2 LL2017b | 13.22713
NKS75_16 | 76.8 | 0 | 6.6 | 16.6 | 721 | 810 | 8.78 | see Table 2 LL2017b | 13.22713
NKS82_3 | 82.5 | 0 | 14.3 | 3.2 | 731 | 730 | 12.05 | see Table 2 LL2017b | 12.19979
NKS82_3 | 82.5 | 0 | 14.3 | 3.2 | 731 | 755 | 11.2 | see Table 2 LL2017b | 12.19979
NKS82_3 | 82.5 | 0 | 14.3 | 3.2 | 731 | 780 | 10.41 | see Table 2 LL2017b | 12.19979
NKS82_3 | 82.5 | 0 | 14.3 | 3.2 | 731 | 805 | 9.67 | see Table 2 LL2017b | 12.19979
NKS82_3 | 82.5 | 0 | 14.3 | 3.2 | 731 | 830 | 8.97 | see Table 2 LL2017b | 12.19979
NKS82_3 | 82.5 | 0 | 14.3 | 3.2 | 731 | 855 | 8.32 | see Table 2 LL2017b | 12.19979
NKS82_3 | 82.8 | 0 | 10.2 | 7 | 729 | 730 | 11.96 | see Table 2 LL2017b | 13.15639
NKS82_3 | 82.8 | 0 | 10.2 | 7 | 729 | 755 | 11.09 | see Table 2 LL2017b | 13.15639
NKS82_3 | 82.8 | 0 | 10.2 | 7 | 729 | 780 | 10.28 | see Table 2 LL2017b | 13.15639
NKS82_3 | 82.8 | 0 | 10.2 | 7 | 729 | 805 | 9.52 | see Table 2 LL2017b | 13.15639
NKS82_3 | 82.8 | 0 | 10.2 | 7 | 729 | 830 | 8.8 | see Table 2 LL2017b | 13.15639
NKS82_3 | 82.8 | 0 | 10.2 | 7 | 729 | 855 | 8.13 | see Table 2 LL2017b | 13.15639
NKS83_5 | 83.2 | 0 | 4.8 | 12 | 739 | 740 | 11.96 | see Table 2 LL2017b | 13.33318
NKS83_5 | 83.2 | 0 | 4.8 | 12 | 739 | 765 | 11.09 | see Table 2 LL2017b | 13.33318
NKS83_5 | 83.2 | 0 | 4.8 | 12 | 739 | 790 | 10.28 | see Table 2 LL2017b | 13.33318
NKS83_5 | 83.2 | 0 | 4.8 | 12 | 739 | 815 | 9.51 | see Table 2 LL2017b | 13.33318
NKS83_5 | 83.2 | 0 | 4.8 | 12 | 739 | 840 | 8.79 | see Table 2 LL2017b | 13.33318
NKS83_5 | 83.2 | 0 | 4.8 | 12 | 739 | 855 | 8.38 | see Table 2 LL2017b | 13.33318
NKS66_31 | 66.1 | 0 | 31.1 | 2.8 | 680 | 680 | 12 | see Table 2 LL2017b | 8.223513
NKS66_31 | 66.1 | 0 | 31.1 | 2.8 | 680 | 705 | 10.95 | see Table 2 LL2017b | 8.223513
NKS66_31 | 66.1 | 0 | 31.1 | 2.8 | 680 | 730 | 9.97 | see Table 2 LL2017b | 8.223513
NKS66_31 | 66.1 | 0 | 31.1 | 2.8 | 680 | 755 | 9.05 | see Table 2 LL2017b | 8.223513
NKS66_31 | 66.1 | 0 | 31.1 | 2.8 | 680 | 780 | 8.2 | see Table 2 LL2017b | 8.223513
NKS66_31 | 66.1 | 0 | 31.1 | 2.8 | 680 | 805 | 7.4 | see Table 2 LL2017b | 8.223513
NKS67_26 | 67.2 | 0 | 26.3 | 6.5 | 664 | 670 | 11.75 | see Table 2 LL2017b | 9.93509
NKS67_26 | 67.2 | 0 | 26.3 | 6.5 | 664 | 695 | 10.78 | see Table 2 LL2017b | 9.93509
NKS67_26 | 67.2 | 0 | 26.3 | 6.5 | 664 | 720 | 9.88 | see Table 2 LL2017b | 9.93509
NKS67_26 | 67.2 | 0 | 26.3 | 6.5 | 664 | 745 | 9.04 | see Table 2 LL2017b | 9.93509
NKS67_26 | 67.2 | 0 | 26.3 | 6.5 | 664 | 770 | 8.26 | see Table 2 LL2017b | 9.93509
NKS67_26 | 67.2 | 0 | 26.3 | 6.5 | 664 | 795 | 7.52 | see Table 2 LL2017b | 9.93509
NKS66_17 | 66.8 | 0 | 17.8 | 15.4 | 665 | 670 | 11.77 | see Table 2 LL2017b | 11.96569
NKS66_17 | 66.8 | 0 | 17.8 | 15.4 | 665 | 695 | 10.78 | see Table 2 LL2017b | 11.96569
NKS66_17 | 66.8 | 0 | 17.8 | 15.4 | 665 | 720 | 9.85 | see Table 2 LL2017b | 11.96569
NKS66_17 | 66.8 | 0 | 17.8 | 15.4 | 665 | 745 | 8.98 | see Table 2 LL2017b | 11.96569
NKS66_17 | 66.8 | 0 | 17.8 | 15.4 | 665 | 770 | 8.17 | see Table 2 LL2017b | 11.96569
NKS66_17 | 66.8 | 0 | 17.8 | 15.4 | 665 | 795 | 7.41 | see Table 2 LL2017b | 11.96569
NKS63_8 | 63.6 | 0 | 8.4 | 28.1 | 673 | 680 | 11.71 | see Table 2 LL2017b | 13.13553
NKS63_8 | 63.6 | 0 | 8.4 | 28.1 | 673 | 705 | 10.7 | see Table 2 LL2017b | 13.13553
NKS63_8 | 63.6 | 0 | 8.4 | 28.1 | 673 | 730 | 9.75 | see Table 2 LL2017b | 13.13553
NKS63_8 | 63.6 | 0 | 8.4 | 28.1 | 673 | 755 | 8.86 | see Table 2 LL2017b | 13.13553
NKS63_8 | 63.6 | 0 | 8.4 | 28.1 | 673 | 780 | 8.03 | see Table 2 LL2017b | 13.13553
NKS63_8 | 63.6 | 0 | 8.4 | 28.1 | 673 | 805 | 7.26 | see Table 2 LL2017b | 13.13553
NAK83_8_0 | 83.9 | 8.74 | 7.35 | 0 | 1114.5 | 1112.4 | 12.05 | LL2013
NAK83_8_0 | 83.9 | 8.74 | 7.35 | 0 | 1114.5 | 1132.8 | 11.61 | LL2013
NAK83_8_0 | 83.9 | 8.74 | 7.35 | 0 | 1114.5 | 1148.4 | 11.31 | LL2013
NAK83_8_0 | 83.9 | 8.74 | 7.35 | 0 | 1114.5 | 1170.5 | 10.98 | LL2013
NAK83_8_0 | 83.9 | 8.74 | 7.35 | 0 | 1114.5 | 1185 | 10.65 | LL2013
NAK83_8_0 | 83.9 | 8.74 | 7.35 | 0 | 1114.5 | 1190.3 | 10.58 | LL2013
NAK83_8_0 | 83.9 | 8.74 | 7.35 | 0 | 1114.5 | 1201.7 | 10.38 | LL2013
NAK83_8_0 | 83.9 | 8.74 | 7.35 | 0 | 1114.5 | 1209.5 | 10.22 | LL2013
NAK83_8_0 | 83.9 | 8.74 | 7.35 | 0 | 1114.5 | 1211.5 | 10.21 | LL2013
NAK83_8_0 | 83.9 | 8.74 | 7.35 | 0 | 1114.5 | 1227.4 | 9.91 | LL2013
NAK83_8_0 | 83.9 | 8.74 | 7.35 | 0 | 1114.5 | 1227 | 9.95 | LL2013
NAK83_8_0 | 83.9 | 8.74 | 7.35 | 0 | 1114.5 | 1258.8 | 9.43 | LL2013
NAK83_8_2 | 83.4 | 8.33 | 6.21 | 2.06 | 1151.4 | 1270.9 | 9.86 | LL2013
NAK83_8_2 | 83.4 | 8.33 | 6.21 | 2.06 | 1151.4 | 1250.1 | 10.19 | LL2013
NAK83_8_2 | 83.4 | 8.33 | 6.21 | 2.06 | 1151.4 | 1235.2 | 10.38 | LL2013
NAK83_8_2 | 83.4 | 8.33 | 6.21 | 2.06 | 1151.4 | 1216.9 | 10.67 | LL2013
NAK83_8_2 | 83.4 | 8.33 | 6.21 | 2.06 | 1151.4 | 1204.5 | 10.9 | LL2013
NAK83_8_2 | 83.4 | 8.33 | 6.21 | 2.06 | 1151.4 | 1188.3 | 11.29 | LL2013
NAK83_8_2 | 83.4 | 8.33 | 6.21 | 2.06 | 1151.4 | 1168.2 | 11.67 | LL2013
NAK83_8_2 | 83.4 | 8.33 | 6.21 | 2.06 | 1151.4 | 1150.5 | 12.02 | LL2013
NAK83_8_2 | 83.4 | 8.33 | 6.21 | 2.06 | 1151.4 | 1136.7 | 12.32 | LL2013
NAK83_8_4 | 83.23 | 8.42 | 4.21 | 4.14 | 1132.3 | 1264.2 | 9.88 | LL2013
NAK83_8_4 | 83.23 | 8.42 | 4.21 | 4.14 | 1132.3 | 1253.9 | 10.03 | LL2013
NAK83_8_4 | 83.23 | 8.42 | 4.21 | 4.14 | 1132.3 | 1240.9 | 10.19 | LL2013
NAK83_8_4 | 83.23 | 8.42 | 4.21 | 4.14 | 1132.3 | 1233.9 | 10.31 | LL2013
NAK83_8_4 | 83.23 | 8.42 | 4.21 | 4.14 | 1132.3 | 1220.1 | 10.45 | LL2013
NAK83_8_4 | 83.23 | 8.42 | 4.21 | 4.14 | 1132.3 | 1216.9 | 10.51 | LL2013
NAK83_8_4 | 83.23 | 8.42 | 4.21 | 4.14 | 1132.3 | 1197.2 | 10.78 | LL2013
NAK83_8_4 | 83.23 | 8.42 | 4.21 | 4.14 | 1132.3 | 1182.1 | 11.04 | LL2013
NAK83_8_4 | 83.23 | 8.42 | 4.21 | 4.14 | 1132.3 | 1174.1 | 11.24 | LL2013
NAK83_8_4 | 83.23 | 8.42 | 4.21 | 4.14 | 1132.3 | 1157.7 | 11.54 | LL2013
NAK83_8_4 | 83.23 | 8.42 | 4.21 | 4.14 | 1132.3 | 1150.6 | 11.64 | LL2013
NAK83_8_4 | 83.23 | 8.42 | 4.21 | 4.14 | 1132.3 | 1135.2 | 11.91 | LL2013
NAK83_8_6 | 83.27 | 8.48 | 2.19 | 6.06 | 1189.3 | 1264.8 | 10.69 | LL2013
NAK83_8_6 | 83.27 | 8.48 | 2.19 | 6.06 | 1189.3 | 1255.5 | 10.87 | LL2013
NAK83_8_6 | 83.27 | 8.48 | 2.19 | 6.06 | 1189.3 | 1248.4 | 10.94 | LL2013
NAK83_8_6 | 83.27 | 8.48 | 2.19 | 6.06 | 1189.3 | 1237.5 | 11.16 | LL2013
NAK83_8_6 | 83.27 | 8.48 | 2.19 | 6.06 | 1189.3 | 1226.8 | 11.34 | LL2013
NAK83_8_6 | 83.27 | 8.48 | 2.19 | 6.06 | 1189.3 | 1212.5 | 11.58 | LL2013
NAK83_8_6 | 83.27 | 8.48 | 2.19 | 6.06 | 1189.3 | 1195.5 | 11.89 | LL2013
NAK83_8_8 | 83.1 | 8.6 | 0.12 | 8.18 | 1237.2 | 1267.4 | 11.47 | LL2013
NAK83_8_8 | 83.1 | 8.6 | 0.12 | 8.18 | 1237.2 | 1260.3 | 11.64 | LL2013
NAK83_8_8 | 83.1 | 8.6 | 0.12 | 8.18 | 1237.2 | 1256.8 | 11.64 | LL2013
NAK83_8_8 | 83.1 | 8.6 | 0.12 | 8.18 | 1237.2 | 1253.7 | 11.72 | LL2013
NAK83_8_8 | 83.1 | 8.6 | 0.12 | 8.18 | 1237.2 | 1249.9 | 11.75 | LL2013
NAK83_8_8 | 83.1 | 8.6 | 0.12 | 8.18 | 1237.2 | 1234.7 | 12.06 | LL2013
NAK83_8_8 | 83.1 | 8.6 | 0.12 | 8.18 | 1237.2 | 1198.8 | 12.78 | LL2013
NAK75_12_0 | 75 | 12.5 | 12.5 | 0 | 1085.7 | 1243.1 | 8.91 | LL2013 | 9.2
NAK75_12_0 | 75 | 12.5 | 12.5 | 0 | 1085.7 | 1227.6 | 9.16 | LL2013 | 9.2
NAK75_12_0 | 75 | 12.5 | 12.5 | 0 | 1085.7 | 1212.8 | 9.41 | LL2013 | 9.2
NAK75_12_0 | 75 | 12.5 | 12.5 | 0 | 1085.7 | 1198.6 | 9.65 | LL2013 | 9.2
NAK75_12_0 | 75 | 12.5 | 12.5 | 0 | 1085.7 | 1186.3 | 9.89 | LL2013 | 9.2
NAK75_12_0 | 75 | 12.5 | 12.5 | 0 | 1085.7 | 1171.2 | 10.15 | LL2013 | 9.2
NAK75_12_0 | 75 | 12.5 | 12.5 | 0 | 1085.7 | 1155.3 | 10.45 | LL2013 | 9.2
NAK75_12_0 | 75 | 12.5 | 12.5 | 0 | 1085.7 | 1145.2 | 10.65 | LL2013 | 9.2
NAK75_12_0 | 75 | 12.5 | 12.5 | 0 | 1085.7 | 1133.9 | 10.88 | LL2013 | 9.2
NAK75_12_0 | 75 | 12.5 | 12.5 | 0 | 1085.7 | 1123.9 | 11.11 | LL2013 | 9.2
NAK75_12_0 | 75 | 12.5 | 12.5 | 0 | 1085.7 | 1114.1 | 11.32 | LL2013 | 9.2
NAK75_12_0 | 75 | 12.5 | 12.5 | 0 | 1085.7 | 1103.3 | 11.56 | LL2013 | 9.2
NAK75_12_0 | 75 | 12.5 | 12.5 | 0 | 1085.7 | 1093.2 | 11.81 | LL2013 | 9.2
NAK75_12_0 | 75 | 12.5 | 12.5 | 0 | 1085.7 | 1082.3 | 12.08 | LL2013 | 9.2
NAK75_12_0 | 75 | 12.5 | 12.5 | 0 | 1085.7 | 1072.2 | 12.37 | LL2013 | 9.2
NAK75_12_0 | 75 | 12.5 | 12.5 | 0 | 1085.7 | 1062.4 | 12.6 | LL2013 | 9.2
NAK75_12_0 | 75 | 12.5 | 12.5 | 0 | 1085.7 | 1047.7 | 13.01 | LL2013 | 9.2
NAK75_12_0 | 75 | 12.5 | 12.5 | 0 | 1085.7 | 1017.5 | 13.88 | LL2013 | 9.2
NAK75_12_0 | 75 | 12.5 | 12.5 | 0 | 1085.7 | 996.9 | 14.48 | LL2013 | 9.2
NAK75_12_0 | 75 | 12.5 | 12.5 | 0 | 1085.7 | 1963 | 2.41 | LL2013 | 9.2
NAK75_12_0 | 75 | 12.5 | 12.5 | 0 | 1085.7 | 1953 | 2.46 | LL2013 | 9.2
NAK75_12_0 | 75 | 12.5 | 12.5 | 0 | 1085.7 | 1943 | 2.51 | LL2013 | 9.2
NAK75_12_0 | 75 | 12.5 | 12.5 | 0 | 1085.7 | 1933 | 2.56 | LL2013 | 9.2
NAK75_12_0 | 75 | 12.5 | 12.5 | 0 | 1085.7 | 1923 | 2.61 | LL2013 | 9.2
NAK75_12_0 | 75 | 12.5 | 12.5 | 0 | 1085.7 | 1913 | 2.66 | LL2013 | 9.2
NAK75_12_0 | 75 | 12.5 | 12.5 | 0 | 1085.7 | 1903 | 2.71 | LL2013 | 9.2
NAK75_12_0 | 75 | 12.5 | 12.5 | 0 | 1085.7 | 1893 | 2.76 | LL2013 | 9.2
NAK75_12_0 | 75 | 12.5 | 12.5 | 0 | 1085.7 | 1883 | 2.81 | LL2013 | 9.2
NAK75_12_0 | 75 | 12.5 | 12.5 | 0 | 1085.7 | 1873 | 2.87 | LL2013 | 9.2
NAK75_12_0 | 75 | 12.5 | 12.5 | 0 | 1085.7 | 1863 | 2.92 | LL2013 | 9.2
NAK75_12_0 | 75 | 12.5 | 12.5 | 0 | 1085.7 | 1853 | 2.97 | LL2013 | 9.2
NAK75_12_0 | 75 | 12.5 | 12.5 | 0 | 1085.7 | 1843 | 3.03 | LL2013 | 9.2
NAK75_12_0 | 75 | 12.5 | 12.5 | 0 | 1085.7 | 2003 | 2.23 | LL2013 | 9.2
NAK75_12_0 | 75 | 12.5 | 12.5 | 0 | 1085.7 | 1993 | 2.29 | LL2013 | 9.2
NAK75_12_0 | 75 | 12.5 | 12.5 | 0 | 1085.7 | 1940 | 2.53 | LL2013 | 9.2
NAK75_12_0 | 75 | 12.5 | 12.5 | 0 | 1085.7 | 1924 | 2.64 | LL2013 | 9.2
NAK75_12_0 | 75 | 12.5 | 12.5 | 0 | 1085.7 | 1887 | 2.85 | LL2013 | 9.2
NAK75_12_0 | 75 | 12.5 | 12.5 | 0 | 1085.7 | 1856 | 2.97 | LL2013 | 9.2
NAK75_12_0 | 75 | 12.5 | 12.5 | 0 | 1085.7 | 1811 | 3.29 | LL2013 | 9.2
NAK75_12_0 | 75 | 12.5 | 12.5 | 0 | 1085.7 | 1761 | 3.62 | LL2013 | 9.2
NAK75_12_0 | 75 | 12.5 | 12.5 | 0 | 1085.7 | 1710 | 3.95 | LL2013 | 9.2
NAK75_12_0 | 75 | 12.5 | 12.5 | 0 | 1085.7 | 1682 | 4.19 | LL2013 | 9.2
NAK75_12_2 | 75.37 | 12.51 | 9.75 | 2.37 | 1087.5 | 1260.2 | 8.79 | LL2013 | 9.06
NAK75_12_2 | 75.37 | 12.51 | 9.75 | 2.37 | 1087.5 | 1250.1 | 8.89 | LL2013 | 9.06
NAK75_12_2 | 75.37 | 12.51 | 9.75 | 2.37 | 1087.5 | 1234.1 | 9.13 | LL2013 | 9.06
NAK75_12_2 | 75.37 | 12.51 | 9.75 | 2.37 | 1087.5 | 1219.3 | 9.4 | LL2013 | 9.06
NAK75_12_2 | 75.37 | 12.51 | 9.75 | 2.37 | 1087.5 | 1198.9 | 9.76 | LL2013 | 9.06
NAK75_12_2 | 75.37 | 12.51 | 9.75 | 2.37 | 1087.5 | 1182.9 | 10.03 | LL2013 | 9.06
NAK75_12_2 | 75.37 | 12.51 | 9.75 | 2.37 | 1087.5 | 1167.1 | 10.32 | LL2013 | 9.06
NAK75_12_2 | 75.37 | 12.51 | 9.75 | 2.37 | 1087.5 | 1153.4 | 10.61 | LL2013 | 9.06
NAK75_12_2 | 75.37 | 12.51 | 9.75 | 2.37 | 1087.5 | 1143.4 | 10.82 | LL2013 | 9.06
NAK75_12_2 | 75.37 | 12.51 | 9.75 | 2.37 | 1087.5 | 1132.1 | 11.01 | LL2013 | 9.06
NAK75_12_2 | 75.37 | 12.51 | 9.75 | 2.37 | 1087.5 | 1121.4 | 11.22 | LL2013 | 9.06
NAK75_12_2 | 75.37 | 12.51 | 9.75 | 2.37 | 1087.5 | 1105.6 | 11.56 | LL2013 | 9.06
NAK75_12_2 | 75.37 | 12.51 | 9.75 | 2.37 | 1087.5 | 1089.4 | 11.95 | LL2013 | 9.06
NAK75_12_2 | 75.37 | 12.51 | 9.75 | 2.37 | 1087.5 | 1069 | 12.46 | LL2013 | 9.06
NAK75_12_2 | 75.37 | 12.51 | 9.75 | 2.37 | 1087.5 | 1820 | 3.19 | LL2013 | 9.06
NAK75_12_2 | 75.37 | 12.51 | 9.75 | 2.37 | 1087.5 | 1860 | 2.97 | LL2013 | 9.06
NAK75_12_2 | 75.37 | 12.51 | 9.75 | 2.37 | 1087.5 | 1900 | 2.75 | LL2013 | 9.06
NAK75_12_2 | 75.37 | 12.51 | 9.75 | 2.37 | 1087.5 | 1940 | 2.53 | LL2013 | 9.06
NAK75_12_2 | 75.37 | 12.51 | 9.75 | 2.37 | 1087.5 | 1980 | 2.31 | LL2013 | 9.06
NAK75_12_4 | 75.33 | 12.44 | 7.44 | 4.79 | 1118.8 | 1271.2 | 9.19 | LL2013 | 8.12
NAK75_12_4 | 75.33 | 12.44 | 7.44 | 4.79 | 1118.8 | 1261.7 | 9.36 | LL2013 | 8.12
NAK75_12_4 | 75.33 | 12.44 | 7.44 | 4.79 | 1118.8 | 1251 | 9.51 | LL2013 | 8.12
NAK75_12_4 | 75.33 | 12.44 | 7.44 | 4.79 | 1118.8 | 1234.4 | 9.77 | LL2013 | 8.12
NAK75_12_4 | 75.33 | 12.44 | 7.44 | 4.79 | 1118.8 | 1219.6 | 10.03 | LL2013 | 8.12
NAK75_12_4 | 75.33 | 12.44 | 7.44 | 4.79 | 1118.8 | 1205.1 | 10.28 | LL2013 | 8.12
NAK75_12_4 | 75.33 | 12.44 | 7.44 | 4.79 | 1118.8 | 1189.4 | 10.61 | LL2013 | 8.12
NAK75_12_4 | 75.33 | 12.44 | 7.44 | 4.79 | 1118.8 | 1171.2 | 10.89 | LL2013 | 8.12
NAK75_12_4 | 75.33 | 12.44 | 7.44 | 4.79 | 1118.8 | 1160.3 | 11.11 | LL2013 | 8.12
NAK75_12_4 | 75.33 | 12.44 | 7.44 | 4.79 | 1118.8 | 1137.5 | 11.61 | LL2013 | 8.12
NAK75_12_4 | 75.33 | 12.44 | 7.44 | 4.79 | 1118.8 | 1125 | 11.85 | LL2013 | 8.12
NAK75_12_4 | 75.33 | 12.44 | 7.44 | 4.79 | 1118.8 | 1112.8 | 12.14 | LL2013 | 8.12
NAK75_12_4 | 75.33 | 12.44 | 7.44 | 4.79 | 1118.8 | 1820 | 3.3 | LL2013 | 8.12
NAK75_12_4 | 75.33 | 12.44 | 7.44 | 4.79 | 1118.8 | 1860 | 3.07 | LL2013 | 8.12
NAK75_12_4 | 75.33 | 12.44 | 7.44 | 4.79 | 1118.8 | 1900 | 2.84 | LL2013 | 8.12
NAK75_12_4 | 75.33 | 12.44 | 7.44 | 4.79 | 1118.8 | 1940 | 2.61 | LL2013 | 8.12
NAK75_12_4 | 75.33 | 12.44 | 7.44 | 4.79 | 1118.8 | 1980 | 2.38 | LL2013 | 8.12
NAK75_12_6 | 75.16 | 12.5 | 6.19 | 6.15 | 1103.6 | 1257.5 | 9.28 | LL2013 | 8.84
NAK75_12_6 | 75.16 | 12.5 | 6.19 | 6.15 | 1103.6 | 1231.2 | 9.6 | LL2013 | 8.84
NAK75_12_6 | 75.16 | 12.5 | 6.19 | 6.15 | 1103.6 | 1226.2 | 9.67 | LL2013 | 8.84
NAK75_12_6 | 75.16 | 12.5 | 6.19 | 6.15 | 1103.6 | 1208.8 | 10.02 | LL2013 | 8.84
NAK75_12_6 | 75.16 | 12.5 | 6.19 | 6.15 | 1103.6 | 1195.3 | 10.2 | LL2013 | 8.84
NAK75_12_6 | 75.16 | 12.5 | 6.19 | 6.15 | 1103.6 | 1175.4 | 10.59 | LL2013 | 8.84
NAK75_12_6 | 75.16 | 12.5 | 6.19 | 6.15 | 1103.6 | 1164.9 | 10.77 | LL2013 | 8.84
NAK75_12_6 | 75.16 | 12.5 | 6.19 | 6.15 | 1103.6 | 1152.6 | 11 | LL2013 | 8.84
NAK75_12_6 | 75.16 | 12.5 | 6.19 | 6.15 | 1103.6 | 1142.7 | 11.21 | LL2013 | 8.84
NAK75_12_6 | 75.16 | 12.5 | 6.19 | 6.15 | 1103.6 | 1126.7 | 11.48 | LL2013 | 8.84
NAK75_12_6 | 75.16 | 12.5 | 6.19 | 6.15 | 1103.6 | 1116.3 | 11.7 | LL2013 | 8.84
NAK75_12_6 | 75.16 | 12.5 | 6.19 | 6.15 | 1103.6 | 1103.1 | 11.98 | LL2013 | 8.84
NAK75_12_6 | 75.16 | 12.5 | 6.19 | 6.15 | 1103.6 | 1820 | 3.36 | LL2013 | 8.84
NAK75_12_6 | 75.16 | 12.5 | 6.19 | 6.15 | 1103.6 | 1860 | 3.12 | LL2013 | 8.84
NAK75_12_6 | 75.16 | 12.5 | 6.19 | 6.15 | 1103.6 | 1900 | 2.89 | LL2013 | 8.84
NAK75_12_6 | 75.16 | 12.5 | 6.19 | 6.15 | 1103.6 | 1940 | 2.65 | LL2013 | 8.84
NAK75_12_6 | 75.16 | 12.5 | 6.19 | 6.15 | 1103.6 | 1980 | 2.42 | LL2013 | 8.84
NAK75_12_7 | 75.53 | 12.3 | 5.01 | 7.15 | 1144.4 | 1266.1 | 9.72 | LL2013 | 7.54
NAK75_12_7 | 75.53 | 12.3 | 5.01 | 7.15 | 1144.4 | 1244.8 | 10.08 | LL2013 | 7.54
NAK75_12_7 | 75.53 | 12.3 | 5.01 | 7.15 | 1144.4 | 1232.1 | 10.28 | LL2013 | 7.54
NAK75_12_7 | 75.53 | 12.3 | 5.01 | 7.15 | 1144.4 | 1215.9 | 10.57 | LL2013 | 7.54
NAK75_12_7 | 75.53 | 12.3 | 5.01 | 7.15 | 1144.4 | 1199 | 10.98 | LL2013 | 7.54
NAK75_12_7 | 75.53 | 12.3 | 5.01 | 7.15 | 1144.4 | 1177.4 | 11.34 | LL2013 | 7.54
NAK75_12_7 | 75.53 | 12.3 | 5.01 | 7.15 | 1144.4 | 1161.1 | 11.62 | LL2013 | 7.54
NAK75_12_7 | 75.53 | 12.3 | 5.01 | 7.15 | 1144.4 | 1137.8 | 12.12 | LL2013 | 7.54
NAK75_12_7 | 75.53 | 12.3 | 5.01 | 7.15 | 1144.4 | 1123.5 | 12.45 | LL2013 | 7.54
NAK75_12_7 | 75.53 | 12.3 | 5.01 | 7.15 | 1144.4 | 1820 | 3.41 | LL2013 | 7.54
NAK75_12_7 | 75.53 | 12.3 | 5.01 | 7.15 | 1144.4 | 1860 | 3.17 | LL2013 | 7.54
NAK75_12_7 | 75.53 | 12.3 | 5.01 | 7.15 | 1144.4 | 1900 | 2.93 | LL2013 | 7.54
NAK75_12_7 | 75.53 | 12.3 | 5.01 | 7.15 | 1144.4 | 1940 | 2.69 | LL2013 | 7.54
NAK75_12_7 | 75.53 | 12.3 | 5.01 | 7.15 | 1144.4 | 1980 | 2.45 | LL2013 | 7.54
NAK75_12_10 | 75.15 | 12.43 | 2.66 | 9.76 | 1179.8 | 1270.9 | 10.27 | LL2013 | 6.63
NAK75_12_10 | 75.15 | 12.43 | 2.66 | 9.76 | 1179.8 | 1265.7 | 10.35 | LL2013 | 6.63
NAK75_12_10 | 75.15 | 12.43 | 2.66 | 9.76 | 1179.8 | 1250 | 10.65 | LL2013 | 6.63
NAK75_12_10 | 75.15 | 12.43 | 2.66 | 9.76 | 1179.8 | 1234.8 | 10.91 | LL2013 | 6.63
NAK75_12_10 | 75.15 | 12.43 | 2.66 | 9.76 | 1179.8 | 1219.3 | 11.2 | LL2013 | 6.63
NAK75_12_10 | 75.15 | 12.43 | 2.66 | 9.76 | 1179.8 | 1205.3 | 11.49 | LL2013 | 6.63
NAK75_12_10 | 75.15 | 12.43 | 2.66 | 9.76 | 1179.8 | 1179.2 | 12 | LL2013 | 6.63
NAK75_12_10 | 75.15 | 12.43 | 2.66 | 9.76 | 1179.8 | 1152.8 | 12.59 | LL2013 | 6.63
NAK75_12_10 | 75.15 | 12.43 | 2.66 | 9.76 | 1179.8 | 1820 | 3.51 | LL2013 | 6.63
NAK75_12_10 | 75.15 | 12.43 | 2.66 | 9.76 | 1179.8 | 1860 | 3.27 | LL2013 | 6.63
NAK75_12_10 | 75.15 | 12.43 | 2.66 | 9.76 | 1179.8 | 1900 | 3.02 | LL2013 | 6.63
NAK75_12_10 | 75.15 | 12.43 | 2.66 | 9.76 | 1179.8 | 1940 | 2.77 | LL2013 | 6.63
NAK75_12_10 | 75.15 | 12.43 | 2.66 | 9.76 | 1179.8 | 1980 | 2.53 | LL2013 | 6.63
NAK75_12_12 | 75.06 | 12.75 | 0.09 | 12.1 | 1222.9 | 1264.3 | 11.2 | LL2013 | 5.83
NAK75_12_12 | 75.06 | 12.75 | 0.09 | 12.1 | 1222.9 | 1260.9 | 11.19 | LL2013 | 5.83
NAK75_12_12 | 75.06 | 12.75 | 0.09 | 12.1 | 1222.9 | 1254.9 | 11.39 | LL2013 | 5.83
NAK75_12_12 | 75.06 | 12.75 | 0.09 | 12.1 | 1222.9 | 1249.6 | 11.44 | LL2013 | 5.83
NAK75_12_12 | 75.06 | 12.75 | 0.09 | 12.1 | 1222.9 | 1244.5 | 11.6 | LL2013 | 5.83
NAK75_12_12 | 75.06 | 12.75 | 0.09 | 12.1 | 1222.9 | 1234 | 11.8 | LL2013 | 5.83
NAK75_12_12 | 75.06 | 12.75 | 0.09 | 12.1 | 1222.9 | 1203.9 | 12.38 | LL2013 | 5.83
NAK75_12_12 | 75.06 | 12.75 | 0.09 | 12.1 | 1222.9 | 2098 | 1.88 | LL2013 | 5.83
NAK75_12_12 | 75.06 | 12.75 | 0.09 | 12.1 | 1222.9 | 2095 | 2.01 | LL2013 | 5.83
NAK75_12_12 | 75.06 | 12.75 | 0.09 | 12.1 | 1222.9 | 2067 | 2.07 | LL2013 | 5.83
NAK75_12_12 | 75.06 | 12.75 | 0.09 | 12.1 | 1222.9 | 2022 | 2.24 | LL2013 | 5.83
NAK75_12_12 | 75.06 | 12.75 | 0.09 | 12.1 | 1222.9 | 1948 | 2.7 | LL2013 | 5.83
NAK75_12_12 | 75.06 | 12.75 | 0.09 | 12.1 | 1222.9 | 1934 | 2.96 | LL2013 | 5.83
NAK75_12_12 | 75.06 | 12.75 | 0.09 | 12.1 | 1222.9 | 1854 | 3.41 | LL2013 | 5.83
NAK75_12_12 | 75.06 | 12.75 | 0.09 | 12.1 | 1222.9 | 1848 | 3.47 | LL2013 | 5.83
NAK75_12_12 | 75.06 | 12.75 | 0.09 | 12.1 | 1222.9 | 1818 | 3.75 | LL2013 | 5.83
NAK58_21_0 | 57.69 | 21.37 | 20.94 | 0 | 1072.8 | 1106.4 | 10.99 | LL2017
NAK58_21_0 | 57.69 | 21.37 | 20.94 | 0 | 1072.8 | 1094.4 | 11.34 | LL2017
NAK58_21_0 | 57.69 | 21.37 | 20.94 | 0 | 1072.8 | 1063.2 | 12.33 | LL2017
NAK58_21_0 | 57.69 | 21.37 | 20.94 | 0 | 1072.8 | 1073.3 | 11.97 | LL2017
NAK58_21_0 | 57.69 | 21.37 | 20.94 | 0 | 1072.8 | 1086.5 | 11.58 | LL2017
NAK58_21_0 | 57.69 | 21.37 | 20.94 | 0 | 1072.8 | 1122.8 | 10.56 | LL2017
NAK58_21_0 | 57.69 | 21.37 | 20.94 | 0 | 1072.8 | 1139.3 | 10.12 | LL2017
NAK58_21_0 | 57.69 | 21.37 | 20.94 | 0 | 1072.8 | 1154.2 | 9.75 | LL2017
NAK58_21_0 | 57.69 | 21.37 | 20.94 | 0 | 1072.8 | 1173.4 | 9.33 | LL2017
NAK58_21_0 | 57.69 | 21.37 | 20.94 | 0 | 1072.8 | 1843 | 2.08 | LL2017
NAK58_21_0 | 57.69 | 21.37 | 20.94 | 0 | 1072.8 | 1853 | 2.03 | LL2017
NAK58_21_0 | 57.69 | 21.37 | 20.94 | 0 | 1072.8 | 1863 | 1.98 | LL2017
NAK58_21_0 | 57.69 | 21.37 | 20.94 | 0 | 1072.8 | 1873 | 1.93 | LL2017
NAK58_21_0 | 57.69 | 21.37 | 20.94 | 0 | 1072.8 | 1883 | 1.88 | LL2017
NAK58_21_0 | 57.69 | 21.37 | 20.94 | 0 | 1072.8 | 1893 | 1.83 | LL2017
NAK58_21_0 | 57.69 | 21.37 | 20.94 | 0 | 1072.8 | 1903 | 1.78 | LL2017
NAK58_21_0 | 57.69 | 21.37 | 20.94 | 0 | 1072.8 | 1913 | 1.73 | LL2017
NAK58_21_0 | 57.69 | 21.37 | 20.94 | 0 | 1072.8 | 1923 | 1.69 | LL2017
NAK58_21_0 | 57.69 | 21.37 | 20.94 | 0 | 1072.8 | 1933 | 1.64 | LL2017
NAK58_21_0 | 57.69 | 21.37 | 20.94 | 0 | 1072.8 | 1943 | 1.59 | LL2017
NAK58_21_5 | 58.54 | 21.36 | 15.36 | 4.74 | 1085.8 | 1155 | 10.23 | LL2017
NAK58_21_5 | 58.54 | 21.36 | 15.36 | 4.74 | 1085.8 | 1169.7 | 9.91 | LL2017
NAK58_21_5 | 58.54 | 21.36 | 15.36 | 4.74 | 1085.8 | 1113.5 | 11.24 | LL2017
NAK58_21_5 | 58.54 | 21.36 | 15.36 | 4.74 | 1085.8 | 1124.8 | 10.95 | LL2017
NAK58_21_5 | 58.54 | 21.36 | 15.36 | 4.74 | 1085.8 | 1140.4 | 10.57 | LL2017
NAK58_21_5 | 58.54 | 21.36 | 15.36 | 4.74 | 1085.8 | 1186.5 | 9.56 | LL2017
NAK58_21_5 | 58.54 | 21.36 | 15.36 | 4.74 | 1085.8 | 1212.4 | 9.05 | LL2017
NAK58_21_5 | 58.54 | 21.36 | 15.36 | 4.74 | 1085.8 | 1133.7 | 10.73 | LL2017
NAK58_21_5 | 58.54 | 21.36 | 15.36 | 4.74 | 1085.8 | 1079.3 | 12.2 | LL2017
NAK58_21_5 | 58.54 | 21.36 | 15.36 | 4.74 | 1085.8 | 1099.8 | 11.61 | LL2017
NAK58_21_10 | 58.45 | 21.34 | 10.66 | 9.55 | 1103.9 | 1141.1 | 10.99 | LL2017
NAK58_21_10 | 58.45 | 21.34 | 10.66 | 9.55 | 1103.9 | 1101.2 | 12.07 | LL2017
NAK58_21_10 | 58.45 | 21.34 | 10.66 | 9.55 | 1103.9 | 1096.6 | 12.22 | LL2017
NAK58_21_10 | 58.45 | 21.34 | 10.66 | 9.55 | 1103.9 | 1185.9 | 9.98 | LL2017
NAK58_21_10 | 58.45 | 21.34 | 10.66 | 9.55 | 1103.9 | 1175.7 | 10.2 | LL2017
NAK58_21_10 | 58.45 | 21.34 | 10.66 | 9.55 | 1103.9 | 1202.7 | 9.62 | LL2017
NAK58_21_10 | 58.45 | 21.34 | 10.66 | 9.55 | 1103.9 | 1152.1 | 10.78 | LL2017
NAK58_21_10 | 58.45 | 21.34 | 10.66 | 9.55 | 1103.9 | 1125.4 | 11.42 | LL2017
NAK58_21_10 | 58.45 | 21.34 | 10.66 | 9.55 | 1103.9 | 1117.9 | 11.6 | LL2017
NAK58_21_10 | 58.45 | 21.34 | 10.66 | 9.55 | 1103.9 | 1217.3 | 9.34 | LL2017
NAK58_21_10 | 58.45 | 21.34 | 10.66 | 9.55 | 1103.9 | 1231.8 | 9.05 | LL2017
NAK58_21_15 | 59.29 | 21.64 | 5.08 | 13.99 | 1144.6 | 1200.4 | 10.73 | LL2017
NAK58_21_15 | 59.29 | 21.64 | 5.08 | 13.99 | 1144.6 | 1215.6 | 10.41 | LL2017
NAK58_21_15 | 59.29 | 21.64 | 5.08 | 13.99 | 1144.6 | 1174.4 | 11.25 | LL2017
NAK58_21_15 | 59.29 | 21.64 | 5.08 | 13.99 | 1144.6 | 1247.4 | 9.77 | LL2017
NAK58_21_15 | 59.29 | 21.64 | 5.08 | 13.99 | 1144.6 | 1236.6 | 9.99 | LL2017
NAK58_21_15 | 59.29 | 21.64 | 5.08 | 13.99 | 1144.6 | 1226.3 | 10.2 | LL2017
NAK58_21_15 | 59.29 | 21.64 | 5.08 | 13.99 | 1144.6 | 1227.2 | 10.17 | LL2017
NAK58_21_15 | 59.29 | 21.64 | 5.08 | 13.99 | 1144.6 | 1135.2 | 12.26 | LL2017
NAK58_21_15 | 59.29 | 21.64 | 5.08 | 13.99 | 1144.6 | 1155.2 | 11.73 | LL2017
NAK58_21_21 | 58.61 | 21.14 | 0.16 | 20.09 | 1249.3 | 1278.5 | 11.25 | LL2017
NAK58_21_21 | 58.61 | 21.14 | 0.16 | 20.09 | 1249.3 | 1268.6 | 11.48 | LL2017
NAK58_21_21 | 58.61 | 21.14 | 0.16 | 20.09 | 1249.3 | 1274.1 | 11.37 | LL2017
NAK58_21_21 | 58.61 | 21.14 | 0.16 | 20.09 | 1249.3 | 1244.5 | 12.12 | LL2017
NAK58_21_21 | 58.61 | 21.14 | 0.16 | 20.09 | 1249.3 | 1254.7 | 11.87 | LL2017
NAK58_21_21 | 58.61 | 21.14 | 0.16 | 20.09 | 1249.3 | 1264.6 | 11.65 | LL2017
NAK58_21_21 | 58.61 | 21.14 | 0.16 | 20.09 | 1249.3 | 1269.2 | 11.45 | LL2017
NAK58_21_21 | 58.61 | 21.14 | 0.16 | 20.09 | 1249.3 | 1275.8 | 11.32 | LL2017
NAK50_25_0 | 49.54 | 25.35 | 25.11 | 0 | 1073.8 | 1102.2 | 11.09 | LL2017 | 4.85
NAK50_25_0 | 49.54 | 25.35 | 25.11 | 0 | 1073.8 | 1085.5 | 11.59 | LL2017 | 4.85
NAK50_25_0 | 49.54 | 25.35 | 25.11 | 0 | 1073.8 | 1059 | 12.57 | LL2017 | 4.85
NAK50_25_0 | 49.54 | 25.35 | 25.11 | 0 | 1073.8 | 1072.6 | 12.04 | LL2017 | 4.85
NAK50_25_0 | 49.54 | 25.35 | 25.11 | 0 | 1073.8 | 1121.2 | 10.5 | LL2017 | 4.85
NAK50_25_0 | 49.54 | 25.35 | 25.11 | 0 | 1073.8 | 1110.8 | 10.79 | LL2017 | 4.85
NAK50_25_0 | 49.54 | 25.35 | 25.11 | 0 | 1073.8 | 1093.3 | 11.33 | LL2017 | 4.85
NAK50_25_0 | 49.54 | 25.35 | 25.11 | 0 | 1073.8 | 1134.4 | 10.12 | LL2017 | 4.85
NAK50_25_0 | 49.54 | 25.35 | 25.11 | 0 | 1073.8 | 1150.8 | 9.72 | LL2017 | 4.85
NAK50_25_0 | 49.54 | 25.35 | 25.11 | 0 | 1073.8 | 1172.6 | 9.26 | LL2017 | 4.85
NAK50_25_0 | 49.54 | 25.35 | 25.11 | 0 | 1073.8 | 1833 | 1.53 | LL2017 | 4.85
NAK50_25_0 | 49.54 | 25.35 | 25.11 | 0 | 1073.8 | 1848 | 1.46 | LL2017 | 4.85
NAK50_25_0 | 49.54 | 25.35 | 25.11 | 0 | 1073.8 | 1858 | 1.41 | LL2017 | 4.85
NAK50_25_0 | 49.54 | 25.35 | 25.11 | 0 | 1073.8 | 1868 | 1.36 | LL2017 | 4.85
NAK50_25_0 | 49.54 | 25.35 | 25.11 | 0 | 1073.8 | 1878 | 1.32 | LL2017 | 4.85
NAK50_25_0 | 49.54 | 25.35 | 25.11 | 0 | 1073.8 | 1888 | 1.27 | LL2017 | 4.85
NAK50_25_0 | 49.54 | 25.35 | 25.11 | 0 | 1073.8 | 1898 | 1.22 | LL2017 | 4.85
NAK50_25_0 | 49.54 | 25.35 | 25.11 | 0 | 1073.8 | 1908 | 1.18 | LL2017 | 4.85
NAK50_25_0 | 49.54 | 25.35 | 25.11 | 0 | 1073.8 | 1918 | 1.14 | LL2017 | 4.85
NAK50_25_0 | 49.54 | 25.35 | 25.11 | 0 | 1073.8 | 1928 | 1.09 | LL2017 | 4.85
NAK50_25_0 | 49.54 | 25.35 | 25.11 | 0 | 1073.8 | 1938 | 1.05 | LL2017 | 4.85
NAK50_25_0 | 49.54 | 25.35 | 25.11 | 0 | 1073.8 | 1943 | 1.03 | LL2017 | 4.85
NAK50_25_0 | 49.54 | 25.35 | 25.11 | 0 | 1073.8 | 1919 | 1.12 | LL2017 | 4.85
NAK50_25_0 | 49.54 | 25.35 | 25.11 | 0 | 1073.8 | 1894 | 1.23 | LL2017 | 4.85
NAK50_25_0 | 49.54 | 25.35 | 25.11 | 0 | 1073.8 | 1869 | 1.35 | LL2017 | 4.85
NAK50_25_0 | 49.54 | 25.35 | 25.11 | 0 | 1073.8 | 1845 | 1.46 | LL2017 | 4.85
NAK50_25_0 | 49.54 | 25.35 | 25.11 | 0 | 1073.8 | 1820 | 1.59 | LL2017 | 4.85
NAK50_25_6 | 49.84 | 25.08 | 18.93 | 6.13 | 1072.5 | 1065.6 | 12.23 | LL2017 | 4.63
NAK50_25_6 | 49.84 | 25.08 | 18.93 | 6.13 | 1072.5 | 1071.3 | 12.04 | LL2017 | 4.63
NAK50_25_6 | 49.84 | 25.08 | 18.93 | 6.13 | 1072.5 | 1084.1 | 11.62 | LL2017 | 4.63
NAK50_25_6 | 49.84 | 25.08 | 18.93 | 6.13 | 1072.5 | 1099.7 | 11.18 | LL2017 | 4.63
NAK50_25_6 | 49.84 | 25.08 | 18.93 | 6.13 | 1072.5 | 1110.9 | 10.84 | LL2017 | 4.63
NAK50_25_6 | 49.84 | 25.08 | 18.93 | 6.13 | 1072.5 | 1127.2 | 10.39 | LL2017 | 4.63
NAK50_25_6 | 49.84 | 25.08 | 18.93 | 6.13 | 1072.5 | 1148.4 | 9.87 | LL2017 | 4.63
NAK50_25_6 | 49.84 | 25.08 | 18.93 | 6.13 | 1072.5 | 1162.7 | 9.54 | LL2017 | 4.63
NAK50_25_6 | 49.84 | 25.08 | 18.93 | 6.13 | 1072.5 | 1174.4 | 9.24 | LL2017 | 4.63
NAK50_25_6 | 49.84 | 25.08 | 18.93 | 6.13 | 1072.5 | 1833 | 1.53 | LL2017 | 4.63
NAK50_25_6 | 49.84 | 25.08 | 18.93 | 6.13 | 1072.5 | 1848 | 1.46 | LL2017 | 4.63
NAK50_25_6 | 49.84 | 25.08 | 18.93 | 6.13 | 1072.5 | 1858 | 1.41 | LL2017 | 4.63
NAK50_25_6 | 49.84 | 25.08 | 18.93 | 6.13 | 1072.5 | 1868 | 1.36 | LL2017 | 4.63
NAK50_25_6 | 49.84 | 25.08 | 18.93 | 6.13 | 1072.5 | 1878 | 1.32 | LL2017 | 4.63
NAK50_25_6 | 49.84 | 25.08 | 18.93 | 6.13 | 1072.5 | 1888 | 1.27 | LL2017 | 4.63
NAK50_25_6 | 49.84 | 25.08 | 18.93 | 6.13 | 1072.5 | 1898 | 1.22 | LL2017 | 4.63
NAK50_25_6 | 49.84 | 25.08 | 18.93 | 6.13 | 1072.5 | 1908 | 1.18 | LL2017 | 4.63
NAK50_25_6 | 49.84 | 25.08 | 18.93 | 6.13 | 1072.5 | 1918 | 1.14 | LL2017 | 4.63
NAK50_25_6 | 49.84 | 25.08 | 18.93 | 6.13 | 1072.5 | 1928 | 1.09 | LL2017 | 4.63
NAK50_25_6 | 49.84 | 25.08 | 18.93 | 6.13 | 1072.5 | 1938 | 1.05 | LL2017 | 4.63
NAK50_25_6 | 49.84 | 25.08 | 18.93 | 6.13 | 1072.5 | 1943 | 1.03 | LL2017 | 4.63
NAK50_25_6 | 49.84 | 25.08 | 18.93 | 6.13 | 1072.5 | 1919 | 1.12 | LL2017 | 4.63
NAK50_25_6 | 49.84 | 25.08 | 18.93 | 6.13 | 1072.5 | 1894 | 1.23 | LL2017 | 4.63
NAK50_25_6 | 49.84 | 25.08 | 18.93 | 6.13 | 1072.5 | 1869 | 1.35 | LL2017 | 4.63
NAK50_25_6 | 49.84 | 25.08 | 18.93 | 6.13 | 1072.5 | 1845 | 1.46 | LL2017 | 4.63
NAK50_25_6 | 49.84 | 25.08 | 18.93 | 6.13 | 1072.5 | 1820 | 1.59 | LL2017 | 4.63
NAK50_25_12 | 50.28 | 24.98 | 12.3 | 12.44 | 1104.9 | 1089.5 | 12.48 | LL2017 | 4.45
NAK50_25_12 | 50.28 | 24.98 | 12.3 | 12.44 | 1104.9 | 1105.7 | 11.99 | LL2017 | 4.45
NAK50_25_12 | 50.28 | 24.98 | 12.3 | 12.44 | 1104.9 | 1119.7 | 11.56 | LL2017 | 4.45
NAK50_25_12 | 50.28 | 24.98 | 12.3 | 12.44 | 1104.9 | 1132.3 | 11.2 | LL2017 | 4.45
NAK50_25_12 | 50.28 | 24.98 | 12.3 | 12.44 | 1104.9 | 1148.8 | 10.78 | LL2017 | 4.45
NAK50_25_12 | 50.28 | 24.98 | 12.3 | 12.44 | 1104.9 | 1164 | 10.37 | LL2017 | 4.45
NAK50_25_12 | 50.28 | 24.98 | 12.3 | 12.44 | 1104.9 | 1172.6 | 10.19 | LL2017 | 4.45
NAK50_25_12 | 50.28 | 24.98 | 12.3 | 12.44 | 1104.9 | 1193.6 | 9.73 | LL2017 | 4.45
NAK50_25_12 | 50.28 | 24.98 | 12.3 | 12.44 | 1104.9 | 1207.5 | 9.43 | LL2017 | 4.45
NAK50_25_12 | 50.28 | 24.98 | 12.3 | 12.44 | 1104.9 | 1222.8 | 9.14 | LL2017 | 4.45
NAK50_25_18 | 50.2 | 25.41 | 5.42 | 18.97 | 1125.8 | 1227.1 | 9.49 | LL2017 | 4.85
NAK50_25_18 | 50.2 | 25.41 | 5.42 | 18.97 | 1125.8 | 1202.8 | 9.98 | LL2017 | 4.85
NAK50_25_18 | 50.2 | 25.41 | 5.42 | 18.97 | 1125.8 | 1188 | 10.35 | LL2017 | 4.85
NAK50_25_18 | 50.2 | 25.41 | 5.42 | 18.97 | 1125.8 | 1181.9 | 10.5 | LL2017 | 4.85
NAK50_25_18 | 50.2 | 25.41 | 5.42 | 18.97 | 1125.8 | 1172.2 | 10.78 | LL2017 | 4.85
NAK50_25_18 | 50.2 | 25.41 | 5.42 | 18.97 | 1125.8 | 1151.1 | 11.32 | LL2017 | 4.85
NAK50_25_18 | 50.2 | 25.41 | 5.42 | 18.97 | 1125.8 | 1135.5 | 11.71 | LL2017 | 4.85
NAK50_25_18 | 50.2 | 25.41 | 5.42 | 18.97 | 1125.8 | 1125.7 | 12 | LL2017 | 4.85
NAK50_25_25 | 50.45 | 24.86 | 0.13 | 24.57 | 1192.6 | 1186.7 | 12.16 | LL2017 | 5.87
NAK50_25_25 | 50.45 | 24.86 | 0.13 | 24.57 | 1192.6 | 1194.3 | 11.96 | LL2017 | 5.87
NAK50_25_25 | 50.45 | 24.86 | 0.13 | 24.57 | 1192.6 | 1209.1 | 11.54 | LL2017 | 5.87
NAK50_25_25 | 50.45 | 24.86 | 0.13 | 24.57 | 1192.6 | 1230.6 | 11.01 | LL2017 | 5.87
NAK50_25_25 | 50.45 | 24.86 | 0.13 | 24.57 | 1192.6 | 1245.2 | 10.61 | LL2017 | 5.87
NA75_2 | 76.54 | 2.07 | 21.39 | 0 | 744 | 820.1 | 9.07 | LL2014 | 7.47
NA75_2 | 76.54 | 2.07 | 21.39 | 0 | 744 | 814.2 | 9.23 | LL2014 | 7.47
NA75_2 | 76.54 | 2.07 | 21.39 | 0 | 744 | 798.7 | 9.74 | LL2014 | 7.47
NA75_2 | 76.54 | 2.07 | 21.39 | 0 | 744 | 791.9 | 9.99 | LL2014 | 7.47
NA75_2 | 76.54 | 2.07 | 21.39 | 0 | 744 | 787.1 | 10.16 | LL2014 | 7.47
NA75_2 | 76.54 | 2.07 | 21.39 | 0 | 744 | 780.8 | 10.41 | LL2014 | 7.47
NA75_2 | 76.54 | 2.07 | 21.39 | 0 | 744 | 776.6 | 10.56 | LL2014 | 7.47
NA75_2 | 76.54 | 2.07 | 21.39 | 0 | 744 | 771.7 | 10.75 | LL2014 | 7.47
NA75_2 | 76.54 | 2.07 | 21.39 | 0 | 744 | 761.1 | 11.2 | LL2014 | 7.47
NA75_2 | 76.54 | 2.07 | 21.39 | 0 | 744 | 746.7 | 11.86 | LL2014 | 7.47
NA75_2 | 76.54 | 2.07 | 21.39 | 0 | 744 | 735.6 | 12.43 | LL2014 | 7.47
NA75_2 | 76.54 | 2.07 | 21.39 | 0 | 744 | 1663 | 1.11 | LL2014 | 7.47
NA75_2 | 76.54 | 2.07 | 21.39 | 0 | 744 | 1673 | 1.08 | LL2014 | 7.47
NA75_2 | 76.54 | 2.07 | 21.39 | 0 | 744 | 1683 | 1.04 | LL2014 | 7.47
NA75_2 | 76.54 | 2.07 | 21.39 | 0 | 744 | 1693 | 1.01 | LL2014 | 7.47
NA75_2 | 76.54 | 2.07 | 21.39 | 0 | 744 | 1703 | 0.98 | LL2014 | 7.47
NA75_2 | 76.54 | 2.07 | 21.39 | 0 | 744 | 1713 | 0.95 | LL2014 | 7.47
NA75_2 | 76.54 | 2.07 | 21.39 | 0 | 744 | 1723 | 0.92 | LL2014 | 7.47
NA75_2 | 76.54 | 2.07 | 21.39 | 0 | 744 | 1733 | 0.88 | LL2014 | 7.47
NA75_2 | 76.54 | 2.07 | 21.39 | 0 | 744 | 1743 | 0.85 | LL2014 | 7.47
NA75_2 | 76.54 | 2.07 | 21.39 | 0 | 744 | 1753 | 0.82 | LL2014 | 7.47
NA75_2 | 76.54 | 2.07 | 21.39 | 0 | 744 | 1763 | 0.79 | LL2014 | 7.47
NA75_2 | 76.54 | 2.07 | 21.39 | 0 | 744 | 1773 | 0.76 | LL2014 | 7.47
NA75_6 | 75.2 | 6.4 | 18.4 | 0 | 797.1 | 1863 | 1.07 | R1966 | 8.82
NA75_6 | 75.2 | 6.4 | 18.4 | 0 | 797.1 | 1853 | 1.1 | R1966 | 8.82
NA75_6 | 75.2 | 6.4 | 18.4 | 0 | 797.1 | 1843 | 1.12 | R1966 | 8.82
NA75_6 | 75.2 | 6.4 | 18.4 | 0 | 797.1 | 1833 | 1.15 | R1966 | 8.82
NA75_6 | 75.2 | 6.4 | 18.4 | 0 | 797.1 | 1823 | 1.17 | R1966 | 8.82
NA75_6 | 75.2 | 6.4 | 18.4 | 0 | 797.1 | 1813 | 1.2 | R1966 | 8.82
NA75_6 | 75.2 | 6.4 | 18.4 | 0 | 797.1 | 1803 | 1.23 | R1966 | 8.82
NA75_6 | 75.2 | 6.4 | 18.4 | 0 | 797.1 | 1793 | 1.25 | R1966 | 8.82
NA75_6 | 75.2 | 6.4 | 18.4 | 0 | 797.1 | 1783 | 1.28 | R1966 | 8.82
NA75_6 | 75.2 | 6.4 | 18.4 | 0 | 797.1 | 1773 | 1.31 | R1966 | 8.82
NA75_6 | 75.2 | 6.4 | 18.4 | 0 | 797.1 | 1763 | 1.34 | R1966 | 8.82
NA75_6 | 75.2 | 6.4 | 18.4 | 0 | 797.1 | 1753 | 1.36 | R1966 | 8.82
NA75_6 | 75.2 | 6.4 | 18.4 | 0 | 797.1 | 1743 | 1.39 | R1966 | 8.82
NA75_6 | 75.2 | 6.4 | 18.4 | 0 | 797.1 | 1733 | 1.42 | R1966 | 8.82
NA75_6 | 75.2 | 6.4 | 18.4 | 0 | 797.1 | 1723 | 1.45 | R1966 | 8.82
NA75_6 | 75.2 | 6.4 | 18.4 | 0 | 797.1 | 1713 | 1.48 | R1966 | 8.82
NA75_6 | 75.2 | 6.4 | 18.4 | 0 | 797.1 | 1703 | 1.51 | R1966 | 8.82
NA75_6 | 75.2 | 6.4 | 18.4 | 0 | 797.1 | 1693 | 1.54 | R1966 | 8.82
NA75_6 | 75.2 | 6.4 | 18.4 | 0 | 797.1 | 1683 | 1.57 | R1966 | 8.82
NA75_6 | 75.2 | 6.4 | 18.4 | 0 | 797.1 | 1673 | 1.6 | R1966 | 8.82
NA75_6 | 75.2 | 6.4 | 18.4 | 0 | 797.1 | 1663 | 1.63 | R1966 | 8.82
NA75_6 | 75.2 | 6.4 | 18.4 | 0 | 797.1 | 872.1 | 9.23 | LL2014 | 8.82
NA75_6 | 75.2 | 6.4 | 18.4 | 0 | 797.1 | 860.9 | 9.59 | LL2014 | 8.82
NA75_6 | 75.2 | 6.4 | 18.4 | 0 | 797.1 | 851.2 | 9.91 | LL2014 | 8.82
NA75_6 | 75.2 | 6.4 | 18.4 | 0 | 797.1 | 846.4 | 10.07 | LL2014 | 8.82
NA75_6 | 75.2 | 6.4 | 18.4 | 0 | 797.1 | 844.4 | 10.14 | LL2014 | 8.82
NA75_6 | 75.2 | 6.4 | 18.4 | 0 | 797.1 | 841.5 | 10.24 | LL2014 | 8.82
NA75_6 | 75.2 | 6.4 | 18.4 | 0 | 797.1 | 841.1 | 10.25 | LL2014 | 8.82
NA75_6 | 75.2 | 6.4 | 18.4 | 0 | 797.1 | 836.5 | 10.41 | LL2014 | 8.82
NA75_6 | 75.2 | 6.4 | 18.4 | 0 | 797.1 | 830.9 | 10.61 | LL2014 | 8.82
NA75_6 | 75.2 | 6.4 | 18.4 | 0 | 797.1 | 820.2 | 10.99 | LL2014 | 8.82
NA75_6 | 75.2 | 6.4 | 18.4 | 0 | 797.1 | 809.3 | 11.38 | LL2014 | 8.82
NA75_6 | 75.2 | 6.4 | 18.4 | 0 | 797.1 | 803.5 | 11.6 | LL2014 | 8.82
NA75_6 | 75.2 | 6.4 | 18.4 | 0 | 797.1 | 796.5 | 11.87 | LL2014 | 8.82
NA75_6 | 75.2 | 6.4 | 18.4 | 0 | 797.1 | 788.7 | 12.16 | LL2014 | 8.82
NA75_9 | 75.05 | 9.22 | 15.73 | 0 | 847.1 | 877 | 10.98 | LL2014 | 8.65
NA75_9 | 75.05 | 9.22 | 15.73 | 0 | 847.1 | 887.6 | 10.64 | LL2014 | 8.65
NA75_9 | 75.05 | 9.22 | 15.73 | 0 | 847.1 | 898.3 | 10.33 | LL2014 | 8.65
NA75_9 | 75.05 | 9.22 | 15.73 | 0 | 847.1 | 908.9 | 10 | LL2014 | 8.65
NA75_9 | 75.05 | 9.22 | 15.73 | 0 | 847.1 | 919.6 | 9.72 | LL2014 | 8.65
NA75_9 | 75.05 | 9.22 | 15.73 | 0 | 847.1 | 940.2 | 9.21 | LL2014 | 8.65
NA75_9 | 75.05 | 9.22 | 15.73 | 0 | 847.1 | 930 | 9.47 | LL2014 | 8.65
NA75_9 | 75.05 | 9.22 | 15.73 | 0 | 847.1 | 894.1 | 10.47 | LL2014 | 8.65
NA75_9 | 75.05 | 9.22 | 15.73 | 0 | 847.1 | 901.4 | 10.21 | LL2014 | 8.65
NA75_9 | 75.05 | 9.22 | 15.73 | 0 | 847.1 | 845 | 12.08 | LL2014 | 8.65
NA75_9 | 75.05 | 9.22 | 15.73 | 0 | 847.1 | 851.4 | 11.86 | LL2014 | 8.65
NA75_9 | 75.05 | 9.22 | 15.73 | 0 | 847.1 | 856.9 | 11.65 | LL2014 | 8.65
NA75_9 | 75.05 | 9.22 | 15.73 | 0 | 847.1 | 866.9 | 11.27 | LL2014 | 8.65
NA75_9 | 75.05 | 9.22 | 15.73 | 0 | 847.1 | 956.5 | 8.8 | LL2014 | 8.65
NA75_9 | 75.05 | 9.22 | 15.73 | 0 | 847.1 | 1953 | 1.46 | R1966 | 8.65
NA75_9 | 75.05 | 9.22 | 15.73 | 0 | 847.1 | 1943 | 1.49 | R1966 | 8.65
NA75_9 | 75.05 | 9.22 | 15.73 | 0 | 847.1 | 1933 | 1.52 | R1966 | 8.65
NA75_9 | 75.05 | 9.22 | 15.73 | 0 | 847.1 | 1923 | 1.55 | R1966 | 8.65
NA75_9 | 75.05 | 9.22 | 15.73 | 0 | 847.1 | 1913 | 1.58 | R1966 | 8.65
NA75_9 | 75.05 | 9.22 | 15.73 | 0 | 847.1 | 1903 | 1.61 | R1966 | 8.65
NA75_9 | 75.05 | 9.22 | 15.73 | 0 | 847.1 | 1893 | 1.64 | R1966 | 8.65
NA75_9 | 75.05 | 9.22 | 15.73 | 0 | 847.1 | 1883 | 1.67 | R1966 | 8.65
NA75_9 | 75.05 | 9.22 | 15.73 | 0 | 847.1 | 1873 | 1.7 | R1966 | 8.65
NA75_9 | 75.05 | 9.22 | 15.73 | 0 | 847.1 | 1863 | 1.73 | R1966 | 8.65
NA75_9 | 75.05 | 9.22 | 15.73 | 0 | 847.1 | 1853 | 1.76 | R1966 | 8.65
NA75_9 | 75.05 | 9.22 | 15.73 | 0 | 847.1 | 1843 | 1.79 | R1966 | 8.65
NA75_9 | 75.05 | 9.22 | 15.73 | 0 | 847.1 | 1833 | 1.83 | R1966 | 8.65
NA75_9 | 75.05 | 9.22 | 15.73 | 0 | 847.1 | 1823 | 1.86 | R1966 | 8.65
NA75_9 | 75.05 | 9.22 | 15.73 | 0 | 847.1 | 1813 | 1.89 | R1966 | 8.65
NA65_9 | 65.95 | 8.6 | 25.43 | 0.02 | 791.3 | 834.4 | 10.21 | TS
NA65_9 | 65.95 | 8.6 | 25.43 | 0.02 | 791.3 | 825.2 | 10.58 | TS
NA65_9 | 65.95 | 8.6 | 25.43 | 0.02 | 791.3 | 844.8 | 9.88 | TS
NA65_9 | 65.95 | 8.6 | 25.43 | 0.02 | 791.3 | 856.2 | 9.55 | TS
NA65_9 | 65.95 | 8.6 | 25.43 | 0.02 | 791.3 | 866.7 | 9.21 | TS
NA65_9 | 65.95 | 8.6 | 25.43 | 0.02 | 791.3 | 876.7 | 8.94 | TS
NA65_9 | 65.95 | 8.6 | 25.43 | 0.02 | 791.3 | 783.9 | 12.36 | TS
NA65_9 | 65.95 | 8.6 | 25.43 | 0.02 | 791.3 | 798.4 | 11.64 | TS
NA65_9 | 65.95 | 8.6 | 25.43 | 0.02 | 791.3 | 809.2 | 11.17 | TS
NA65_9 | 65.95 | 8.6 | 25.43 | 0.02 | 791.3 | 819.1 | 10.75 | TS
NA65_9 | 65.95 | 8.6 | 25.43 | 0.02 | 791.3 | 866.5 | 9.08 | TS
NA65_9 | 65.95 | 8.6 | 25.43 | 0.02 | 791.3 | 831 | 10.3 | TS
NA65_9 | 65.95 | 8.6 | 25.43 | 0.02 | 791.3 | 846.1 | 9.75 | TS
NA65_9 | 65.95 | 8.6 | 25.43 | 0.02 | 791.3 | 818.2 | 10.83 | TS
NA65_9 | 65.95 | 8.6 | 25.43 | 0.02 | 791.3 | 791.8 | 12 | TS
NA65_9 | 65.95 | 8.6 | 25.43 | 0.02 | 791.3 | 858.6 | 9.35 | TS
NA65_9 | 65.95 | 8.6 | 25.43 | 0.02 | 791.3 | 869.3 | 9.03 | TS
NA65_9 | 65.95 | 8.6 | 25.43 | 0.02 | 791.3 | 1663 | 1.36 | estimated with R1966
NA65_9 | 65.95 | 8.6 | 25.43 | 0.02 | 791.3 | 1683 | 1.29 | estimated with R1966
NA65_9 | 65.95 | 8.6 | 25.43 | 0.02 | 791.3 | 1703 | 1.23 | estimated with R1966
NA65_9 | 65.95 | 8.6 | 25.43 | 0.02 | 791.3 | 1723 | 1.16 | estimated with R1966
NA65_9 | 65.95 | 8.6 | 25.43 | 0.02 | 791.3 | 1743 | 1.1 | estimated with R1966
NA65_9 | 65.95 | 8.6 | 25.43 | 0.02 | 791.3 | 1763 | 1.04 | estimated with R1966
NA65_9 | 65.95 | 8.6 | 25.43 | 0.02 | 791.3 | 1783 | 0.92 | estimated with R1966
NA58_10 | 59.13 | 10.48 | 30.36 | 0.03 | 784.1 | 827.3 | 10.1 | TS
NA58_10 | 59.13 | 10.48 | 30.36 | 0.03 | 784.1 | 836.9 | 9.73 | TS
NA58_10 | 59.13 | 10.48 | 30.36 | 0.03 | 784.1 | 817.6 | 10.51 | TS
NA58_10 | 59.13 | 10.48 | 30.36 | 0.03 | 784.1 | 796.2 | 11.42 | TS
NA58_10 | 59.13 | 10.48 | 30.36 | 0.03 | 784.1 | 805.7 | 10.97 | TS
NA58_10 | 59.13 | 10.48 | 30.36 | 0.03 | 784.1 | 847.1 | 9.36 | TS
NA58_10 | 59.13 | 10.48 | 30.36 | 0.03 | 784.1 | 855.9 | 9.09 | TS
NA58_10 | 59.13 | 10.48 | 30.36 | 0.03 | 784.1 | 828.3 | 10.01 | TS
NA58_10 | 59.13 | 10.48 | 30.36 | 0.03 | 784.1 | 834.4 | 9.81 | TS
NA58_10 | 59.13 | 10.48 | 30.36 | 0.03 | 784.1 | 787.4 | 11.8 | TS
NA58_10 | 59.13 | 10.48 | 30.36 | 0.03 | 784.1 | 777.4 | 12.36 | TS
NA58_10 | 59.13 | 10.48 | 30.36 | 0.03 | 784.1 | 1663 | 1.16 | estimated with R1966
NA58_10 | 59.13 | 10.48 | 30.36 | 0.03 | 784.1 | 1683 | 1.08 | estimated with R1966
NA58_10 | 59.13 | 10.48 | 30.36 | 0.03 | 784.1 | 1703 | 1.02 | estimated with R1966
NA58_10 | 59.13 | 10.48 | 30.36 | 0.03 | 784.1 | 1723 | 0.95 | estimated with R1966
NA58_10 | 59.13 | 10.48 | 30.36 | 0.03 | 784.1 | 1743 | 0.88 | estimated with R1966
NA58_10 | 59.13 | 10.48 | 30.36 | 0.03 | 784.1 | 1763 | 0.81 | estimated with R1966
NA58_10 | 59.13 | 10.48 | 30.36 | 0.03 | 784.1 | 1783 | 0.7 | estimated with R1966
KA80_5 | 84.15 | 5.01 | 0 | 10.84 | 894.9 | 1013 | 9.1 | TS
KA80_5 | 84.15 | 5.01 | 0 | 10.84 | 894.9 | 1001.8 | 9.32 | TS
KA80_5 | 84.15 | 5.01 | 0 | 10.84 | 894.9 | 989.6 | 9.51 | TS
KA80_5 | 84.15 | 5.01 | 0 | 10.84 | 894.9 | 981.6 | 9.78 | TS
KA80_5 | 84.15 | 5.01 | 0 | 10.84 | 894.9 | 967.6 | 10.05 | TS
KA80_5 | 84.15 | 5.01 | 0 | 10.84 | 894.9 | 949.7 | 10.5 | TS
KA80_5 | 84.15 | 5.01 | 0 | 10.84 | 894.9 | 940.3 | 10.83 | TS
KA80_5 | 84.15 | 5.01 | 0 | 10.84 | 894.9 | 928.2 | 11.05 | TS
KA80_5 | 84.15 | 5.01 | 0 | 10.84 | 894.9 | 918.4 | 11.32 | TS
KA80_5 | 84.15 | 5.01 | 0 | 10.84 | 894.9 | 905.1 | 11.63 | TS
KA80_5 | 84.15 | 5.01 | 0 | 10.84 | 894.9 | 896.6 | 11.92 | TS
KA72_7 | 72.34 | 7.06 | 0 | 20.6 | 835.6 | 921.5 | 9.37 | TS
KA72_7 | 72.34 | 7.06 | 0 | 20.6 | 835.6 | 891 | 10.17 | TS
KA72_7 | 72.34 | 7.06 | 0 | 20.6 | 835.6 | 872 | 10.75 | TS
KA72_7 | 72.34 | 7.06 | 0 | 20.6 | 835.6 | 852 | 11.4 | TS
KA65_9 | 65.92 | 9.1 | 0 | 24.98 | 863 | 941.3 | 9.55 | TS
KA65_9 | 65.92 | 9.1 | 0 | 24.98 | 863 | 935.1 | 9.71 | TS
KA65_9 | 65.92 | 9.1 | 0 | 24.98 | 863 | 919.4 | 10.13 | TS
KA65_9 | 65.92 | 9.1 | 0 | 24.98 | 863 | 913.6 | 10.32 | TS
KA65_9 | 65.92 | 9.1 | 0 | 24.98 | 863 | 898.7 | 10.78 | TS
KA65_9 | 65.92 | 9.1 | 0 | 24.98 | 863 | 892 | 10.96 | TS
KA65_9 | 65.92 | 9.1 | 0 | 24.98 | 863 | 882.1 | 11.28 | TS
KA65_9 | 65.92 | 9.1 | 0 | 24.98 | 863 | 867.3 | 11.86 | TS
KA65_9 | 65.92 | 9.1 | 0 | 24.98 | 863 | 855.4 | 12.29 | TS
NA75_15 | 73.97 | 15.83 | 10.2 | 0 | 1100.8 | 1080 | 12.52 | see ref. In LL2014 | 5.85
NA75_15 | 73.97 | 15.83 | 10.2 | 0 | 1100.8 | 1090 | 12.27 | see ref. In LL2014 | 5.85
NA75_15 | 73.97 | 15.83 | 10.2 | 0 | 1100.8 | 1100 | 12.02 | see ref. In LL2014 | 5.85
NA75_15 | 73.97 | 15.83 | 10.2 | 0 | 1100.8 | 1110 | 11.78 | see ref. In LL2014 | 5.85
NA75_15 | 73.97 | 15.83 | 10.2 | 0 | 1100.8 | 1120 | 11.54 | see ref. In LL2014 | 5.85
NA75_15 | 73.97 | 15.83 | 10.2 | 0 | 1100.8 | 1130 | 11.3 | see ref. In LL2014 | 5.85
NA75_15 | 73.97 | 15.83 | 10.2 | 0 | 1100.8 | 1140 | 11.07 | see ref. In LL2014 | 5.85
NA75_15 | 73.97 | 15.83 | 10.2 | 0 | 1100.8 | 1150 | 10.84 | see ref. In LL2014 | 5.85
NA75_15 | 73.97 | 15.83 | 10.2 | 0 | 1100.8 | 1160 | 10.62 | see ref. In LL2014 | 5.85
NA75_15 | 73.97 | 15.83 | 10.2 | 0 | 1100.8 | 1170 | 10.4 | see ref. In LL2014 | 5.85
NA75_15 | 73.97 | 15.83 | 10.2 | 0 | 1100.8 | 1180 | 10.19 | see ref. In LL2014 | 5.85
NA75_15 | 73.97 | 15.83 | 10.2 | 0 | 1100.8 | 1190 | 9.98 | see ref. In LL2014 | 5.85
NA75_15 | 73.97 | 15.83 | 10.2 | 0 | 1100.8 | 1200 | 9.77 | see ref. In LL2014 | 5.85
NA75_15 | 73.97 | 15.83 | 10.2 | 0 | 1100.8 | 1210 | 9.56 | see ref. In LL2014 | 5.85
NA75_15 | 73.97 | 15.83 | 10.2 | 0 | 1100.8 | 1220 | 9.36 | see ref. In LL2014 | 5.85
NA75_15 | 73.97 | 15.83 | 10.2 | 0 | 1100.8 | 1230 | 9.16 | see ref. In LL2014 | 5.85
NA75_15 | 73.97 | 15.83 | 10.2 | 0 | 1100.8 | 1573 | 4.731 | see ref. In LL2014 | 5.85
NA75_15 | 73.97 | 15.83 | 10.2 | 0 | 1100.8 | 1622 | 4.286 | see ref. In LL2014 | 5.85
NA75_15 | 73.97 | 15.83 | 10.2 | 0 | 1100.8 | 1672 | 3.88 | see ref. In LL2014 | 5.85
NA75_15 | 73.97 | 15.83 | 10.2 | 0 | 1100.8 | 1721 | 3.508 | see ref. In LL2014 | 5.85
NA75_15 | 73.97 | 15.83 | 10.2 | 0 | 1100.8 | 1770 | 3.17 | see ref. In LL2014 | 5.85
NA75_15 | 73.97 | 15.83 | 10.2 | 0 | 1100.8 | 1820 | 2.854 | see ref. In LL2014 | 5.85
NA75_15 | 73.97 | 15.83 | 10.2 | 0 | 1100.8 | 1869 | 2.566 | see ref. In LL2014 | 5.85
NA75_16 | 75.16 | 16.08 | 8.76 | 0 | 1102.4 | 1080 | 12.57 | LL2014 | 5.73
NA75_16 | 75.16 | 16.08 | 8.76 | 0 | 1102.4 | 1090 | 12.31 | LL2014 | 5.73
NA75_16 | 75.16 | 16.08 | 8.76 | 0 | 1102.4 | 1100 | 12.06 | LL2014 | 5.73
NA75_16 | 75.16 | 16.08 | 8.76 | 0 | 1102.4 | 1110 | 11.81 | LL2014 | 5.73
NA75_16 | 75.16 | 16.08 | 8.76 | 0 | 1102.4 | 1120 | 11.57 | LL2014 | 5.73
NA75_16 | 75.16 | 16.08 | 8.76 | 0 | 1102.4 | 1130 | 11.33 | LL2014 | 5.73
NA75_16 | 75.16 | 16.08 | 8.76 | 0 | 1102.4 | 1140 | 11.09 | LL2014 | 5.73
NA75_16 | 75.16 | 16.08 | 8.76 | 0 | 1102.4 | 1150 | 10.86 | LL2014 | 5.73
NA75_16 | 75.16 | 16.08 | 8.76 | 0 | 1102.4 | 1160 | 10.63 | LL2014 | 5.73
NA75_16 | 75.16 | 16.08 | 8.76 | 0 | 1102.4 | 1170 | 10.41 | LL2014 | 5.73
NA75_16 | 75.16 | 16.08 | 8.76 | 0 | 1102.4 | 1180 | 10.19 | LL2014 | 5.73
NA75_16 | 75.16 | 16.08 | 8.76 | 0 | 1102.4 | 1190 | 9.98 | LL2014 | 5.73
NA75_16 | 75.16 | 16.08 | 8.76 | 0 | 1102.4 | 1200 | 9.76 | LL2014 | 5.73
NA75_16 | 75.16 | 16.08 | 8.76 | 0 | 1102.4 | 1210 | 9.56 | LL2014 | 5.73
NA75_16 | 75.16 | 16.08 | 8.76 | 0 | 1102.4 | 1220 | 9.35 | LL2014 | 5.73
NA75_16 | 75.16 | 16.08 | 8.76 | 0 | 1102.4 | 1230 | 9.15 | LL2014 | 5.73
NA75_16 | 75.16 | 16.08 | 8.76 | 0 | 1102.4 | 1843 | 2.738 | LL2014 | 5.73
NA75_16 | 75.16 | 16.08 | 8.76 | 0 | 1102.4 | 1853 | 2.683 | LL2014 | 5.73
NA75_16 | 75.16 | 16.08 | 8.76 | 0 | 1102.4 | 1863 | 2.628 | LL2014 | 5.73
NA75_16 | 75.16 | 16.08 | 8.76 | 0 | 1102.4 | 1873 | 2.574 | LL2014 | 5.73
NA75_16 | 75.16 | 16.08 | 8.76 | 0 | 1102.4 | 1883 | 2.521 | LL2014 | 5.73
NA75_16 | 75.16 | 16.08 | 8.76 | 0 | 1102.4 | 1893 | 2.468 | LL2014 | 5.73
NA75_16 | 75.16 | 16.08 | 8.76 | 0 | 1102.4 | 1903 | 2.415 | LL2014 | 5.73
NA75_16 | 75.16 | 16.08 | 8.76 | 0 | 1102.4 | 1913 | 2.363 | LL2014 | 5.73
NA75_16 | 75.16 | 16.08 | 8.76 | 0 | 1102.4 | 1923 | 2.261 | LL2014 | 5.73
NA75_16 | 75.16 | 16.08 | 8.76 | 0 | 1102.4 | 1933 | 2.211 | LL2014 | 5.73
NA75_16 | 75.16 | 16.08 | 8.76 | 0 | 1102.4 | 1943 | 2.161 | LL2014 | 5.73
Urbain n_20 | 93.8 | 6.2 | 0 | 0 | 0 | 2276.2 | 2 | U1882
Urbain n_20 | 93.8 | 6.2 | 0 | 0 | 0 | 2226.2 | 2.23 | U1882
Urbain n_20 | 93.8 | 6.2 | 0 | 0 | 0 | 2176.2 | 2.48 | U1882
Urbain n_20 | 93.8 | 6.2 | 0 | 0 | 0 | 2126.2 | 2.73 | U1882
Urbain n_20 | 93.8 | 6.2 | 0 | 0 | 0 | 2076.2 | 3.02 | U1882
Urbain n_20 | 93.8 | 6.2 | 0 | 0 | 0 | 2026.2 | 3.29 | U1882
Urbain n_20 | 93.8 | 6.2 | 0 | 0 | 0 | 1976.2 | 3.59 | U1882
Urbain n_20 | 93.8 | 6.2 | 0 | 0 | 0 | 1926.2 | 3.9 | U1882
Urbain n_21 | 79.8 | 20.2 | 0 | 0 | 0 | 2275.2 | 0.43 | U1882
Urbain n_21 | 79.8 | 20.2 | 0 | 0 | 0 | 2226.2 | 0.59 | U1882
Urbain n_21 | 79.8 | 20.2 | 0 | 0 | 0 | 2176.2 | 0.75 | U1882
Urbain n_21 | 79.8 | 20.2 | 0 | 0 | 0 | 2126.2 | 0.93 | U1882
Urbain n_21 | 79.8 | 20.2 | 0 | 0 | 0 | 2076.2 | 1.11 | U1882
Urbain n_21 | 79.8 | 20.2 | 0 | 0 | 0 | 2026.2 | 1.3 | U1882
Urbain n_21 | 79.8 | 20.2 | 0 | 0 | 0 | 1976.2 | 1.5 | U1882
Urbain n_21 | 79.8 | 20.2 | 0 | 0 | 0 | 1926.2 | 1.72 | U1882
Urbain n_22 | 50 | 50 | 0 | 0 | 0 | 2323.2 | -0.86 | U1882
Urbain n_22 | 50 | 50 | 0 | 0 | 0 | 2278.2 | -0.78 | U1882
Urbain n_22 | 50 | 50 | 0 | 0 | 0 | 2228.2 | -0.67 | U1882
Urbain n_22 | 50 | 50 | 0 | 0 | 0 | 2177.2 | -0.56 | U1882
Urbain n_22 | 50 | 50 | 0 | 0 | 0 | 2155.2 | -0.52 | U1882
Urbain n_22 | 50 | 50 | 0 | 0 | 0 | 2153.2 | -0.51 | U1882
Urbain n_22 | 50 | 50 | 0 | 0 | 0 | 2145.2 | -0.49 | U1882
Urbain n_22 | 50 | 50 | 0 | 0 | 0 | 2126.2 | -0.45 | U1882
Urbain n_23 | 30 | 70 | 0 | 0 | 0 | 2477.2 | -1.35 | U1882
Urbain n_23 | 30 | 70 | 0 | 0 | 0 | 2427.2 | -1.29 | U1882
Urbain n_23 | 30 | 70 | 0 | 0 | 0 | 2376.2 | -1.22 | U1882
Urbain n_23 | 30 | 70 | 0 | 0 | 0 | 2326.2 | -1.15 | U1882
Urbain n_23 | 30 | 70 | 0 | 0 | 0 | 2276.2 | -1.07 | U1882
Urbain n_23 | 30 | 70 | 0 | 0 | 0 | 2226.2 | -0.99 | U1882
Urbain n_23 | 30 | 70 | 0 | 0 | 0 | 2176.2 | -0.9 | U1882
Urbain n_23 | 30 | 70 | 0 | 0 | 0 | 2126.2 | -0.82 | U1882
Urbain n_47 | 68.8 | 15.6 | 10.8 | 4.8 | 0 | 1928.2 | 2.13 | U1882
Urbain n_47 | 68.8 | 15.6 | 10.8 | 4.8 | 0 | 1912.2 | 2.31 | U1882
Urbain n_47 | 68.8 | 15.6 | 10.8 | 4.8 | 0 | 1906.2 | 2.3 | U1882
Urbain n_47 | 68.8 | 15.6 | 10.8 | 4.8 | 0 | 1901.2 | 2.32 | U1882
Urbain n_47 | 68.8 | 15.6 | 10.8 | 4.8 | 0 | 1887.2 | 2.32 | U1882
Urbain n_47 | 68.8 | 15.6 | 10.8 | 4.8 | 0 | 1868.2 | 2.48 | U1882
Urbain n_47 | 68.8 | 15.6 | 10.8 | 4.8 | 0 | 1851.2 | 2.65 | U1882
Urbain n_47 | 68.8 | 15.6 | 10.8 | 4.8 | 0 | 1839.2 | 2.73 | U1882
Urbain n_47 | 68.8 | 15.6 | 10.8 | 4.8 | 0 | 1821.2 | 2.8 | U1882
Urbain n_47 | 68.8 | 15.6 | 10.8 | 4.8 | 0 | 1820.2 | 2.75 | U1882
Urbain n_47 | 68.8 | 15.6 | 10.8 | 4.8 | 0 | 1808.2 | 2.89 | U1882
Urbain n_47 | 68.8 | 15.6 | 10.8 | 4.8 | 0 | 1796.2 | 2.92 | U1882
Urbain n_47 | 68.8 | 15.6 | 10.8 | 4.8 | 0 | 1784.2 | 3 | U1882
Urbain n_47 | 68.8 | 15.6 | 10.8 | 4.8 | 0 | 1768.2 | 3.09 | U1882
Urbain n_47 | 68.8 | 15.6 | 10.8 | 4.8 | 0 | 1762.2 | 3.14 | U1882
N50.29R | 50.4 | 19.8 | 29.8 | 0 | 0 | 1773 | 1.45 | R1966
N50.29R | 50.4 | 19.8 | 29.8 | 0 | 0 | 1783 | 1.41 | R1966
N50.29R | 50.4 | 19.8 | 29.8 | 0 | 0 | 1793 | 1.37 | R1966
N50.29R | 50.4 | 19.8 | 29.8 | 0 | 0 | 1803 | 1.34 | R1966
N50.29R | 50.4 | 19.8 | 29.8 | 0 | 0 | 1813 | 1.3 | R1966
N50.29R | 50.4 | 19.8 | 29.8 | 0 | 0 | 1823 | 1.26 | R1966
N50.29R | 50.4 | 19.8 | 29.8 | 0 | 0 | 1833 | 1.22 | R1966
N50.29R | 50.4 | 19.8 | 29.8 | 0 | 0 | 1843 | 1.18 | R1966
N50.29R | 50.4 | 19.8 | 29.8 | 0 | 0 | 1853 | 1.15 | R1966
N50.29R | 50.4 | 19.8 | 29.8 | 0 | 0 | 1863 | 1.11 | R1966
N50.29R | 50.4 | 19.8 | 29.8 | 0 | 0 | 1873 | 1.07 | R1966
N50.29R | 50.4 | 19.8 | 29.8 | 0 | 0 | 1883 | 1.04 | R1966
N50.29R | 50.4 | 19.8 | 29.8 | 0 | 0 | 1893 | 1 | R1966
N50.35R | 50 | 14.9 | 35.1 | 0 | 0 | 1583 | 1.54 | R1966
N50.35R | 50 | 14.9 | 35.1 | 0 | 0 | 1593 | 1.5 | R1966
N50.35R | 50 | 14.9 | 35.1 | 0 | 0 | 1603 | 1.45 | R1966
N50.35R | 50 | 14.9 | 35.1 | 0 | 0 | 1613 | 1.41 | R1966
N50.35R | 50 | 14.9 | 35.1 | 0 | 0 | 1623 | 1.37 | R1966
N50.35R | 50 | 14.9 | 35.1 | 0 | 0 | 1633 | 1.33 | R1966
N50.35R | 50 | 14.9 | 35.1 | 0 | 0 | 1643 | 1.29 | R1966
N50.35R | 50 | 14.9 | 35.1 | 0 | 0 | 1653 | 1.25 | R1966
N50.35R | 50 | 14.9 | 35.1 | 0 | 0 | 1663 | 1.21 | R1966
N50.35R | 50 | 14.9 | 35.1 | 0 | 0 | 1673 | 1.18 | R1966
N50.35R | 50 | 14.9 | 35.1 | 0 | 0 | 1683 | 1.14 | R1966
N50.35R | 50 | 14.9 | 35.1 | 0 | 0 | 1693 | 1.1 | R1966
N50.35R | 50 | 14.9 | 35.1 | 0 | 0 | 1703 | 1.06 | R1966
N50.35R | 50 | 14.9 | 35.1 | 0 | 0 | 1713 | 1.03 | R1966
N50.35R | 50 | 14.9 | 35.1 | 0 | 0 | 1723 | 0.99 | R1966
N50.35R | 50 | 14.9 | 35.1 | 0 | 0 | 1733 | 0.96 | R1966
N50.35R | 50 | 14.9 | 35.1 | 0 | 0 | 1743 | 0.92 | R1966
N50.35R | 50 | 14.9 | 35.1 | 0 | 0 | 1753 | 0.89 | R1966
N50.35R | 50 | 14.9 | 35.1 | 0 | 0 | 1763 | 0.85 | R1966
N50.35R | 50 | 14.9 | 35.1 | 0 | 0 | 1773 | 0.82 | R1966
N49.23R | 49.3 | 27.7 | 23 | 0 | 0 | 1813 | 1.66 | R1966
N49.23R | 49.3 | 27.7 | 23 | 0 | 0 | 1823 | 1.61 | R1966
N49.23R | 49.3 | 27.7 | 23 | 0 | 0 | 1833 | 1.55 | R1966
N49.23R | 49.3 | 27.7 | 23 | 0 | 0 | 1843 | 1.5 | R1966
N49.23R | 49.3 | 27.7 | 23 | 0 | 0 | 1853 | 1.46 | R1966
N49.23R | 49.3 | 27.7 | 23 | 0 | 0 | 1863 | 1.41 | R1966
N49.23R | 49.3 | 27.7 | 23 | 0 | 0 | 1873 | 1.36 | R1966
N49.23R | 49.3 | 27.7 | 23 | 0 | 0 | 1883 | 1.31 | R1966
N49.23R | 49.3 | 27.7 | 23 | 0 | 0 | 1893 | 1.26 | R1966
N49.23R | 49.3 | 27.7 | 23 | 0 | 0 | 1903 | 1.22 | R1966
N49.23R | 49.3 | 27.7 | 23 | 0 | 0 | 1913 | 1.17 | R1966
N49.23R | 49.3 | 27.7 | 23 | 0 | 0 | 1923 | 1.12 | R1966
N56.22R | 55.8 | 22.1 | 22.1 | 0 | 0 | 1753 | 2.3 | R1966
N56.22R | 55.8 | 22.1 | 22.1 | 0 | 0 | 1763 | 2.25 | R1966
N56.22R | 55.8 | 22.1 | 22.1 | 0 | 0 | 1773 | 2.19 | R1966
N56.22R | 55.8 | 22.1 | 22.1 | 0 | 0 | 1783 | 2.14 | R1966
N56.22R | 55.8 | 22.1 | 22.1 | 0 | 0 | 1793 | 2.09 | R1966
N56.22R | 55.8 | 22.1 | 22.1 | 0 | 0 | 1803 | 2.03 | R1966
N56.22R | 55.8 | 22.1 | 22.1 | 0 | 0 | 1813 | 1.98 | R1966
N56.22R | 55.8 | 22.1 | 22.1 | 0 | 0 | 1823 | 1.93 | R1966
N56.22R | 55.8 | 22.1 | 22.1 | 0 | 0 | 1833 | 1.88 | R1966
N56.22R | 55.8 | 22.1 | 22.1 | 0 | 0 | 1843 | 1.83 | R1966
N56.22R | 55.8 | 22.1 | 22.1 | 0 | 0 | 1853 | 1.78 | R1966
N56.22R | 55.8 | 22.1 | 22.1 | 0 | 0 | 1863 | 1.73 | R1966
N56.22R | 55.8 | 22.1 | 22.1 | 0 | 0 | 1873 | 1.68 | R1966
N56.22R | 55.8 | 22.1 | 22.1 | 0 | 0 | 1883 | 1.63 | R1966
N56.22R | 55.8 | 22.1 | 22.1 | 0 | 0 | 1893 | 1.58 | R1966
N56.22R | 55.8 | 22.1 | 22.1 | 0 | 0 | 1903 | 1.54 | R1966
N60.34R | 60.1 | 6 | 33.9 | 0 | 0 | 1483 | 1.41 | R1966
N60.34R | 60.1 | 6 | 33.9 | 0 | 0 | 1493 | 1.37 | R1966
N60.34R | 60.1 | 6 | 33.9 | 0 | 0 | 1503 | 1.33 | R1966
N60.34R | 60.1 | 6 | 33.9 | 0 | 0 | 1513 | 1.29 | R1966
N60.34R | 60.1 | 6 | 33.9 | 0 | 0 | 1523 | 1.25 | R1966
N60.34R | 60.1 | 6 | 33.9 | 0 | 0 | 1533 | 1.22 | R1966
N60.34R | 60.1 | 6 | 33.9 | 0 | 0 | 1543 | 1.18 | R1966
N60.34R | 60.1 | 6 | 33.9 | 0 | 0 | 1553 | 1.14 | R1966
N60.34R | 60.1 | 6 | 33.9 | 0 | 0 | 1563 | 1.1 | R1966
N60.34R | 60.1 | 6 | 33.9 | 0 | 0 | 1573 | 1.07 | R1966
N60.34R | 60.1 | 6 | 33.9 | 0 | 0 | 1583 | 1.03 | R1966
N60.34R | 60.1 | 6 | 33.9 | 0 | 0 | 1593 | 0.99 | R1966
N60.34R | 60.1 | 6 | 33.9 | 0 | 0 | 1603 | 0.96 | R1966
N60.34R | 60.1 | 6 | 33.9 | 0 | 0 | 1613 | 0.92 | R1966
N60.34R | 60.1 | 6 | 33.9 | 0 | 0 | 1623 | 0.89 | R1966
N60.34R | 60.1 | 6 | 33.9 | 0 | 0 | 1633 | 0.85 | R1966
N60.34R | 60.1 | 6 | 33.9 | 0 | 0 | 1643 | 0.82 | R1966
N60.34R | 60.1 | 6 | 33.9 | 0 | 0 | 1653 | 0.79 | R1966
N60.34R | 60.1 | 6 | 33.9 | 0 | 0 | 1663 | 0.75 | R1966
N60.34R | 60.1 | 6 | 33.9 | 0 | 0 | 1673 | 0.72 | R1966
N60.34R | 60.1 | 6 | 33.9 | 0 | 0 | 1683 | 0.69 | R1966
N60.34R | 60.1 | 6 | 33.9 | 0 | 0 | 1693 | 0.66 | R1966
N60.34R | 60.1 | 6 | 33.9 | 0 | 0 | 1703 | 0.63 | R1966
N60.34R | 60.1 | 6 | 33.9 | 0 | 0 | 1713 | 0.6 | R1966
N60.34R | 60.1 | 6 | 33.9 | 0 | 0 | 1723 | 0.57 | R1966
N60.34R | 60.1 | 6 | 33.9 | 0 | 0 | 1733 | 0.53 | R1966
N60.34R | 60.1 | 6 | 33.9 | 0 | 0 | 1743 | 0.5 | R1966
N60.24R | 60 | 16 | 24 | 0 | 0 | 1673 | 2.12 | R1966
N60.24R | 60 | 16 | 24 | 0 | 0 | 1683 | 2.07 | R1966
N60.24R | 60 | 16 | 24 | 0 | 0 | 1693 | 2.03 | R1966
N60.24R | 60 | 16 | 24 | 0 | 0 | 1703 | 1.99 | R1966
N60.24R | 60 | 16 | 24 | 0 | 0 | 1713 | 1.95 | R1966
N60.24R | 60 | 16 | 24 | 0 | 0 | 1723 | 1.91 | R1966
N60.24R | 60 | 16 | 24 | 0 | 0 | 1733 | 1.87 | R1966
N60.24R | 60 | 16 | 24 | 0 | 0 | 1743 | 1.83 | R1966
N60.24R | 60 | 16 | 24 | 0 | 0 | 1753 | 1.79 | R1966
N60.24R | 60 | 16 | 24 | 0 | 0 | 1763 | 1.76 | R1966
N60.24R | 60 | 16 | 24 | 0 | 0 | 1773 | 1.72 | R1966
N60.24R | 60 | 16 | 24 | 0 | 0 | 1783 | 1.68 | R1966
N60.24R | 60 | 16 | 24 | 0 | 0 | 1793 | 1.64 | R1966
N60.24R | 60 | 16 | 24 | 0 | 0 | 1803 | 1.61 | R1966
N60.24R | 60 | 16 | 24 | 0 | 0 | 1813 | 1.57 | R1966
N60.24R | 60 | 16 | 24 | 0 | 0 | 1823 | 1.54 | R1966
N60.24R | 60 | 16 | 24 | 0 | 0 | 1833 | 1.5 | R1966
N60.24R | 60 | 16 | 24 | 0 | 0 | 1843 | 1.47 | R1966
N60.24R | 60 | 16 | 24 | 0 | 0 | 1853 | 1.43 | R1966
N60.24R | 60 | 16 | 24 | 0 | 0 | 1863 | 1.4 | R1966
N60.24R | 60 | 16 | 24 | 0 | 0 | 1873 | 1.36 | R1966
NS6020R | 60 | 20 | 20 | 0 | 0 | 1793 | 2.35 | R1966
NS6020R | 60 | 20 | 20 | 0 | 0 | 1803 | 2.3 | R1966
NS6020R | 60 | 20 | 20 | 0 | 0 | 1813 | 2.24 | R1966
NS6020R | 60 | 20 | 20 | 0 | 0 | 1823 | 2.19 | R1966
NS6020R | 60 | 20 | 20 | 0 | 0 | 1833 | 2.14 | R1966
NS6020R | 60 | 20 | 20 | 0 | 0 | 1843 | 2.08 | R1966
NS6020R | 60 | 20 | 20 | 0 | 0 | 1853 | 2.03 | R1966
NS6020R | 60 | 20 | 20 | 0 | 0 | 1863 | 1.98 | R1966
NS6020R | 60 | 20 | 20 | 0 | 0 | 1873 | 1.93 | R1966
NS6020R | 60 | 20 | 20 | 0 | 0 | 1883 | 1.88 | R1966
NS6020R | 60 | 20 | 20 | 0 | 0 | 1893 | 1.83 | R1966
NS6020R | 60 | 20 | 20 | 0 | 0 | 1903 | 1.78 | R1966
NS6020R | 60 | 20 | 20 | 0 | 0 | 1913 | 1.73 | R1966
N60.18R | 60.2 | 21.3 | 18.5 | 0 | 0 | 1803 | 2.21 | R1966
N60.18R | 60.2 | 21.3 | 18.5 | 0 | 0 | 1813 | 2.16 | R1966
N60.18R | 60.2 | 21.3 | 18.5 | 0 | 0 | 1823 | 2.11 | R1966
N60.18R | 60.2 | 21.3 | 18.5 | 0 | 0 | 1833 | 2.06 | R1966
N60.18R | 60.2 | 21.3 | 18.5 | 0 | 0 | 1843 | 2.01 | R1966
N60.18R | 60.2 | 21.3 | 18.5 | 0 | 0 | 1853 | 1.96 | R1966
N60.18R | 60.2 | 21.3 | 18.5 | 0 | 0 | 1863 | 1.91 | R1966
N60.18R | 60.2 | 21.3 | 18.5 | 0 | 0 | 1873 | 1.86 | R1966
N60.18R | 60.2 | 21.3 | 18.5 | 0 | 0 | 1883 | 1.81 | R1966
N60.18R | 60.2 | 21.3 | 18.5 | 0 | 0 | 1893 | 1.77 | R1966
N60.18R | 60.2 | 21.3 | 18.5 | 0 | 0 | 1903 | 1.72 | R1966
N60.18R | 60.2 | 21.3 | 18.5 | 0 | 0 | 1913 | 1.67 | R1966
N60.18R | 60.2 | 21.3 | 18.5 | 0 | 0 | 1923 | 1.63 | R1966
N60.17R | 60 | 23 | 17 | 0 | 0 | 1823 | 2 | R1966
N60.17R | 60 | 23 | 17 | 0 | 0 | 1833 | 1.95 | R1966
N60.17R | 60 | 23 | 17 | 0 | 0 | 1843 | 1.9 | R1966
N60.17R | 60 | 23 | 17 | 0 | 0 | 1853 | 1.85 | R1966
N60.17R | 60 | 23 | 17 | 0 | 0 | 1863 | 1.81 | R1966
N60.17R | 60 | 23 | 17 | 0 | 0 | 1873 | 1.76 | R1966
N60.17R | 60 | 23 | 17 | 0 | 0 | 1883 | 1.71 | R1966
N60.17R | 60 | 23 | 17 | 0 | 0 | 1893 | 1.67 | R1966
N60.17R | 60 | 23 | 17 | 0 | 0 | 1903 | 1.62 | R1966
N60.17R | 60 | 23 | 17 | 0 | 0 | 1913 | 1.58 | R1966
N60.17R | 60 | 23 | 17 | 0 | 0 | 1923 | 1.53 | R1966
N60.17R | 60 | 23 | 17 | 0 | 0 | 1933 | 1.49 | R1966
N67.28R | 67.2 | 4.9 | 27.9 | 0 | 0 | 1573 | 1.36 | R1966
N67.28R | 67.2 | 4.9 | 27.9 | 0 | 0 | 1583 | 1.32 | R1966
N67.28R | 67.2 | 4.9 | 27.9 | 0 | 0 | 1593 | 1.29 | R1966
N67.28R | 67.2 | 4.9 | 27.9 | 0 | 0 | 1603 | 1.25 | R1966
N67.28R | 67.2 | 4.9 | 27.9 | 0 | 0 | 1613 | 1.22 | R1966
N67.28R | 67.2 | 4.9 | 27.9 | 0 | 0 | 1623 | 1.19 | R1966
N67.28R | 67.2 | 4.9 | 27.9 | 0 | 0 | 1633 | 1.16 | R1966
N67.28R | 67.2 | 4.9 | 27.9 | 0 | 0 | 1643 | 1.12 | R1966
N67.28R | 67.2 | 4.9 | 27.9 | 0 | 0 | 1653 | 1.09 | R1966
N67.28R | 67.2 | 4.9 | 27.9 | 0 | 0 | 1663 | 1.06 | R1966
N67.28R | 67.2 | 4.9 | 27.9 | 0 | 0 | 1673 | 1.03 | R1966
N67.28R | 67.2 | 4.9 | 27.9 | 0 | 0 | 1683 | 1 | R1966
N67.28R | 67.2 | 4.9 | 27.9 | 0 | 0 | 1693 | 0.97 | R1966
N67.28R | 67.2 | 4.9 | 27.9 | 0 | 0 | 1703 | 0.94 | R1966
N67.28R | 67.2 | 4.9 | 27.9 | 0 | 0 | 1713 | 0.91 | R1966
N67.28R | 67.2 | 4.9 | 27.9 | 0 | 0 | 1723 | 0.88 | R1966
N67.28R | 67.2 | 4.9 | 27.9 | 0 | 0 | 1733 | 0.85 | R1966
N67.23R | 66.8 | 10.3 | 22.9 | 0 | 0 | 1523 | 2.23 | R1966
N67.23R | 66.8 | 10.3 | 22.9 | 0 | 0 | 1533 | 2.18 | R1966
N67.23R | 66.8 | 10.3 | 22.9 | 0 | 0 | 1543 | 2.14 | R1966
N67.23R | 66.8 | 10.3 | 22.9 | 0 | 0 | 1553 | 2.1 | R1966
N67.23R | 66.8 | 10.3 | 22.9 | 0 | 0 | 1563 | 2.06 | R1966
N67.23R | 66.8 | 10.3 | 22.9 | 0 | 0 | 1573 | 2.02 | R1966
N67.23R | 66.8 | 10.3 | 22.9 | 0 | 0 | 1583 | 1.98 | R1966
N67.23R | 66.8 | 10.3 | 22.9 | 0 | 0 | 1593 | 1.94 | R1966
N67.23R | 66.8 | 10.3 | 22.9 | 0 | 0 | 1603 | 1.9 | R1966
N67.23R | 66.8 | 10.3 | 22.9 | 0 | 0 | 1613 | 1.86 | R1966
N67.23R | 66.8 | 10.3 | 22.9 | 0 | 0 | 1623 | 1.83 | R1966
N67.23R | 66.8 | 10.3 | 22.9 | 0 | 0 | 1633 | 1.79 | R1966
N67.23R | 66.8 | 10.3 | 22.9 | 0 | 0 | 1643 | 1.75 | R1966
N67.23R | 66.8 | 10.3 | 22.9 | 0 | 0 | 1653 | 1.71 | R1966
N67.23R | 66.8 | 10.3 | 22.9 | 0 | 0 | 1663 | 1.68 | R1966
N67.23R | 66.8 | 10.3 | 22.9 | 0 | 0 | 1673 | 1.64 | R1966
N67.23R | 66.8 | 10.3 | 22.9 | 0 | 0 | 1683 | 1.61 | R1966
N67.23R | 66.8 | 10.3 | 22.9 | 0 | 0 | 1693 | 1.57 | R1966
N67.23R | 66.8 | 10.3 | 22.9 | 0 | 0 | 1703 | 1.54 | R1966
N67.23R | 66.8 | 10.3 | 22.9 | 0 | 0 | 1713 | 1.5 | R1966
N67.23R | 66.8 | 10.3 | 22.9 | 0 | 0 | 1723 | 1.47 | R1966
N67.23R | 66.8 | 10.3 | 22.9 | 0 | 0 | 1733 | 1.44 | R1966
N67.23R | 66.8 | 10.3 | 22.9 | 0 | 0 | 1743 | 1.4 | R1966
N67.23R | 66.8 | 10.3 | 22.9 | 0 | 0 | 1753 | 1.37 | R1966
N67.23R | 66.8 | 10.3 | 22.9 | 0 | 0 | 1763 | 1.34 | R1966
N67.23R | 66.8 | 10.3 | 22.9 | 0 | 0 | 1773 | 1.31 | R1966
N67.19R | 67.3 | 13.8 | 18.9 | 0 | 0 | 1733 | 2.29 | R1966
N67.19R | 67.3 | 13.8 | 18.9 | 0 | 0 | 1743 | 2.25 | R1966
N67.19R | 67.3 | 13.8 | 18.9 | 0 | 0 | 1753 | 2.2 | R1966
N67.19R | 67.3 | 13.8 | 18.9 | 0 | 0 | 1763 | 2.16 | R1966
N67.19R | 67.3 | 13.8 | 18.9 | 0 | 0 | 1773 | 2.12 | R1966
N67.19R | 67.3 | 13.8 | 18.9 | 0 | 0 | 1783 | 2.08 | R1966
N67.19R | 67.3 | 13.8 | 18.9 | 0 | 0 | 1793 | 2.04 | R1966
N67.19R | 67.3 | 13.8 | 18.9 | 0 | 0 | 1803 | 2.01 | R1966
N67.19R | 67.3 | 13.8 | 18.9 | 0 | 0 | 1813 | 1.97 | R1966
N67.19R | 67.3 | 13.8 | 18.9 | 0 | 0 | 1823 | 1.93 | R1966
N67.19R | 67.3 | 13.8 | 18.9 | 0 | 0 | 1833 | 1.89 | R1966
N67.19R | 67.3 | 13.8 | 18.9 | 0 | 0 | 1843 | 1.85 | R1966
N67.19R | 67.3 | 13.8 | 18.9 | 0 | 0 | 1853 | 1.82 | R1966
N67.19R | 67.3 | 13.8 | 18.9 | 0 | 0 | 1863 | 1.78 | R1966
N67.19R | 67.3 | 13.8 | 18.9 | 0 | 0 | 1873 | 1.75 | R1966
N67.19R | 67.3 | 13.8 | 18.9 | 0 | 0 | 1883 | 1.71 | R1966
N67.19R | 67.3 | 13.8 | 18.9 | 0 | 0 | 1893 | 1.67 | R1966
N67.19R | 67.3 | 13.8 | 18.9 | 0 | 0 | 1903 | 1.64 | R1966
N67.19R | 67.3 | 13.8 | 18.9 | 0 | 0 | 1913 | 1.6 | R1966
N67.15R | 67.1 | 17.9 | 15 | 0 | 0 | 1833 | 2.5 | R1966
N67.15R | 67.1 | 17.9 | 15 | 0 | 0 | 1843 | 2.45 | R1966
N67.15R | 67.1 | 17.9 | 15 | 0 | 0 | 1853 | 2.39 | R1966
N67.15R | 67.1 | 17.9 | 15 | 0 | 0 | 1863 | 2.34 | R1966
N67.15R | 67.1 | 17.9 | 15 | 0 | 0 | 1873 | 2.29 | R1966
N67.15R | 67.1 | 17.9 | 15 | 0 | 0 | 1883 | 2.23 | R1966
N67.15R | 67.1 | 17.9 | 15 | 0 | 0 | 1893 | 2.18 | R1966
N67.15R | 67.1 | 17.9 | 15 | 0 | 0 | 1903 | 2.13 | R1966
N67.15R | 67.1 | 17.9 | 15 | 0 | 0 | 1913 | 2.08 | R1966
N67.15R | 67.1 | 17.9 | 15 | 0 | 0 | 1923 | 2.03 | R1966
N67.15R | 67.1 | 17.9 | 15 | 0 | 0 | 1933 | 1.98 | R1966
N67.15R | 67.1 | 17.9 | 15 | 0 | 0 | 1943 | 1.93 | R1966
N67.15R | 67.1 | 17.9 | 15 | 0 | 0 | 1953 | 1.88 | R1966
N67.14R | 66.8 | 19.4 | 13.8 | 0 | 0 | 1813 | 2.43 | R1966
N67.14R | 66.8 | 19.4 | 13.8 | 0 | 0 | 1823 | 2.38 | R1966
N67.14R | 66.8 | 19.4 | 13.8 | 0 | 0 | 1833 | 2.32 | R1966
N67.14R | 66.8 | 19.4 | 13.8 | 0 | 0 | 1843 | 2.27 | R1966
N67.14R | 66.8 | 19.4 | 13.8 | 0 | 0 | 1853 | 2.22 | R1966
N67.14R | 66.8 | 19.4 | 13.8 | 0 | 0 | 1863 | 2.17 | R1966
N67.14R | 66.8 | 19.4 | 13.8 | 0 | 0 | 1873 | 2.12 | R1966
N67.14R | 66.8 | 19.4 | 13.8 | 0 | 0 | 1883 | 2.07 | R1966
N67.14R | 66.8 | 19.4 | 13.8 | 0 | 0 | 1893 | 2.02 | R1966
N67.14R | 66.8 | 19.4 | 13.8 | 0 | 0 | 1903 | 1.97 | R1966
N67.14R | 66.8 | 19.4 | 13.8 | 0 | 0 | 1913 | 1.92 | R1966
N67.14R | 66.8 | 19.4 | 13.8 | 0 | 0 | 1923 | 1.87 | R1966
N67.14R | 66.8 | 19.4 | 13.8 | 0 | 0 | 1933 | 1.82 | R1966
N67.14R | 66.8 | 19.4 | 13.8 | 0 | 0 | 1943 | 1.78 | R1966
N67.14R | 66.8 | 19.4 | 13.8 | 0 | 0 | 1953 | 1.73 | R1966
N67.14R | 66.8 | 19.4 | 13.8 | 0 | 0 | 1963 | 1.68 | R1966
N67.11R | 67.1 | 21.9 | 11 | 0 | 0 | 1853 | 1.9 | R1966
N67.11R | 67.1 | 21.9 | 11 | 0 | 0 | 1863 | 1.85 | R1966
N67.11R | 67.1 | 21.9 | 11 | 0 | 0 | 1873 | 1.8 | R1966
N67.11R | 67.1 | 21.9 | 11 | 0 | 0 | 1883 | 1.75 | R1966
N67.11R | 67.1 | 21.9 | 11 | 0 | 0 | 1893 | 1.7 | R1966
N67.11R | 67.1 | 21.9 | 11 | 0 | 0 | 1903 | 1.65 | R1966
N67.11R | 67.1 | 21.9 | 11 | 0 | 0 | 1913 | 1.6 | R1966
N67.11R | 67.1 | 21.9 | 11 | 0 | 0 | 1923 | 1.55 | R1966
N67.11R | 67.1 | 21.9 | 11 | 0 | 0 | 1933 | 1.51 | R1966
N67.11R | 67.1 | 21.9 | 11 | 0 | 0 | 1943 | 1.46 | R1966
N75.14 | 74.9 | 14 | 11.1 | 0 | 0 | 1843 | 2.74 | R1966
N75.14 | 74.9 | 14 | 11.1 | 0 | 0 | 1853 | 2.68 | R1966
N75.14 | 74.9 | 14 | 11.1 | 0 | 0 | 1863 | 2.63 | R1966
N75.14 | 74.9 | 14 | 11.1 | 0 | 0 | 1873 | 2.57 | R1966
N75.14 | 74.9 | 14 | 11.1 | 0 | 0 | 1883 | 2.52 | R1966
N75.14 | 74.9 | 14 | 11.1 | 0 | 0 | 1893 | 2.47 | R1966
N75.14 | 74.9 | 14 | 11.1 | 0 | 0 | 1903 | 2.42 | R1966
N75.14 | 74.9 | 14 | 11.1 | 0 | 0 | 1913 | 2.36 | R1966
N75.14 | 74.9 | 14 | 11.1 | 0 | 0 | 1923 | 2.31 | R1966
N75.14 | 74.9 | 14 | 11.1 | 0 | 0 | 1933 | 2.26 | R1966
N75.14 | 74.9 | 14 | 11.1 | 0 | 0 | 1943 | 2.21 | R1966
N75.14 | 74.9 | 14 | 11.1 | 0 | 0 | 1953 | 2.16 | R1966
KNS3_100 | 75 | 0 | 0 | 25 | 0 | 1673.15 | 1.128969 | Kim1997
KNS3_100 | 75 | 0 | 0 | 25 | 0 | 1573.15 | 1.494695 | Kim1997
KNS3_100 | 75 | 0 | 0 | 25 | 0 | 1473.15 | 1.906975 | Kim1997
KNS3_100 | 75 | 0 | 0 | 25 | 0 | 1373.15 | 2.399256 | Kim1997
KNS3_100 | 75 | 0 | 0 | 25 | 0 | 1273.15 | 2.978075 | Kim1997
KNS3_75 | 75 | 0 | 6.25 | 18.75 | 0 | 1673.15 | 0.9950112 | Kim1997
KNS3_75 | 75 | 0 | 6.25 | 18.75 | 0 | 1573.15 | 1.333952 | Kim1997
KNS3_75 | 75 | 0 | 6.25 | 18.75 | 0 | 1473.15 | 1.706086 | Kim1997
KNS3_75 | 75 | 0 | 6.25 | 18.75 | 0 | 1373.15 | 2.151493 | Kim1997
KNS3_75 | 75 | 0 | 6.25 | 18.75 | 0 | 1273.15 | 2.670014 | Kim1997
KNS3_50 | 75 | 0 | 12.5 | 12.5 | 0 | 1673.15 | 0.9682261 | Kim1997
KNS3_50 | 75 | 0 | 12.5 | 12.5 | 0 | 1573.15 | 1.273686 | Kim1997
KNS3_50 | 75 | 0 | 12.5 | 12.5 | 0 | 1473.15 | 1.632427 | Kim1997
KNS3_50 | 75 | 0 | 12.5 | 12.5 | 0 | 1373.15 | 2.057745 | Kim1997
KNS3_50 | 75 | 0 | 12.5 | 12.5 | 0 | 1273.15 | 2.56957 | Kim1997
KNS3_25 | 75 | 0 | 18.75 | 6.25 | 0 | 1673.15 | 0.9280484 | Kim1997
KNS3_25 | 75 | 0 | 18.75 | 6.25 | 0 | 1573.15 | 1.260293 | Kim1997
KNS3_25 | 75 | 0 | 18.75 | 6.25 | 0 | 1473.15 | 1.619034 | Kim1997
KNS3_25 | 75 | 0 | 18.75 | 6.25 | 0 | 1373.15 | 2.037657 | Kim1997
KNS3_25 | 75 | 0 | 18.75 | 6.25 | 0 | 1273.15 | 2.536088 | Kim1997
KNS3_0 | 75 | 0 | 25 | 0 | 0 | 1673.15 | 0.92132 | Kim1997
KNS3_0 | 75 | 0 | 25 | 0 | 0 | 1573.15 | 1.246901 | Kim1997
KNS3_0 | 75 | 0 | 25 | 0 | 0 | 1473.15 | 1.612338 | Kim1997
KNS3_0 | 75 | 0 | 25 | 0 | 0 | 1373.15 | 2.03096 | Kim1997
KNS3_0 | 75 | 0 | 25 | 0 | 0 | 1273.15 | 2.515999 | Kim1997
S70A5R25_100 | 70 | 5 | 0 | 25 | 0 | 1673.15 | 1.651786 | Kim1997
S70A5R25_100 | 70 | 5 | 0 | 25 | 0 | 1573.15 | 2.0625 | Kim1997
S70A5R25_100 | 70 | 5 | 0 | 25 | 0 | 1473.15 | 2.526786 | Kim1997
S70A5R25_100 | 70 | 5 | 0 | 25 | 0 | 1373.15 | 3.089286 | Kim1997
S70A5R25_100 | 70 | 5 | 0 | 25 | 0 | 1273.15 | 3.767857 | Kim1997
S70A5R25_75 | 70 | 5 | 6.25 | 18.75 | 0 | 1673.15 | 1.419643 | Kim1997
S70A5R25_75 | 70 | 5 | 6.25 | 18.75 | 0 | 1573.15 | 1.776786 | Kim1997
S70A5R25_75 | 70 | 5 | 6.25 | 18.75 | 0 | 1473.15 | 2.196429 | Kim1997
S70A5R25_75 | 70 | 5 | 6.25 | 18.75 | 0 | 1373.15 | 2.6875 | Kim1997
S70A5R25_75 | 70 | 5 | 6.25 | 18.75 | 0 | 1273.15 | 3.267857 | Kim1997
S70A5R25_50 | 70 | 5 | 12.5 | 12.5 | 0 | 1673.15 | 1.294643 | Kim1997
S70A5R25_50 | 70 | 5 | 12.5 | 12.5 | 0 | 1573.15 | 1.642857 | Kim1997
S70A5R25_50 | 70 | 5 | 12.5 | 12.5 | 0 | 1473.15 | 2.026786 | Kim1997
S70A5R25_50 | 70 | 5 | 12.5 | 12.5 | 0 | 1373.15 | 2.473214 | Kim1997
S70A5R25_50 | 70 | 5 | 12.5 | 12.5 | 0 | 1273.15 | 3.008929 | Kim1997
S70A5R25_25 | 70 | 5 | 18.75 | 6.25 | 0 | 1673.15 | 1.196429 | Kim1997
S70A5R25_25 | 70 | 5 | 18.75 | 6.25 | 0 | 1573.15 | 1.535714 | Kim1997
S70A5R25_25 | 70 | 5 | 18.75 | 6.25 | 0 | 1473.15 | 1.919643 | Kim1997
S70A5R25_25 | 70 | 5 | 18.75 | 6.25 | 0 | 1373.15 | 2.383929 | Kim1997
S70A5R25_25 | 70 | 5 | 18.75 | 6.25 | 0 | 1273.15 | 2.883929 | Kim1997
S70A5R25_0 | 70 | 5 | 25 | 0 | 0 | 1673.15 | 1.160714 | Kim1997
S70A5R25_0 | 70 | 5 | 25 | 0 | 0 | 1573.15 | 1.482143 | Kim1997
S70A5R25_0 | 70 | 5 | 25 | 0 | 0 | 1473.15 | 1.857143 | Kim1997
S70A5R25_0 | 70 | 5 | 25 | 0 | 0 | 1373.15 | 2.321429 | Kim1997
S70A5R25_0 | 70 | 5 | 25 | 0 | 0 | 1273.15 | 2.848214 | Kim1997
S67A7R25_100 | 67.5 | 7.5 | 0 | 25 | 0 | 1673.15 | 1.89005 | Kim1997
S67A7R25_100 | 67.5 | 7.5 | 0 | 25 | 0 | 1573.15 | 2.321366 | Kim1997
S67A7R25_100 | 67.5 | 7.5 | 0 | 25 | 0 | 1473.15 | 2.843095 | Kim1997
S67A7R25_100 | 67.5 | 7.5 | 0 | 25 | 0 | 1373.15 | 3.445188 | Kim1997
S67A7R25_100 | 67.5 | 7.5 | 0 | 25 | 0 | 1273.15 | 4.198002 | Kim1997
S67A7R25_75 | 67.5 | 7.5 | 6.25 | 18.75 | 0 | 1673.15 | 1.63814 | Kim1997
S67A7R25_75 | 67.5 | 7.5 | 6.25 | 18.75 | 0 | 1573.15 | 2.019078 | Kim1997
S67A7R25_75 | 67.5 | 7.5 | 6.25 | 18.75 | 0 | 1473.15 | 2.460229 | Kim1997
S67A7R25_75 | 67.5 | 7.5 | 6.25 | 18.75 | 0 | 1373.15 | 2.971642 | Kim1997
S67A7R25_75 | 67.5 | 7.5 | 6.25 | 18.75 | 0 | 1273.15 | 3.593451 | Kim1997
S67A7R25_50 | 67.5 | 7.5 | 12.5 | 12.5 | 0 | 1673.15 | 1.497083 | Kim1997
S67A7R25_50 | 67.5 | 7.5 | 12.5 | 12.5 | 0 | 1573.15 | 1.847796 | Kim1997
S67A7R25_50 | 67.5 | 7.5 | 12.5 | 12.5 | 0 | 1473.15 | 2.238569 | Kim1997
S67A7R25_50 | 67.5 | 7.5 | 12.5 | 12.5 | 0 | 1373.15 | 2.719731 | Kim1997
S67A7R25_50 | 67.5 | 7.5 | 12.5 | 12.5 | 0 | 1273.15 | 3.301263 | Kim1997
S67A7R25_25 | 67.5 | 7.5 | 18.75 | 6.25 | 0 | 1673.15 | 1.396329 | Kim1997
S67A7R25_25 | 67.5 | 7.5 | 18.75 | 6.25 | 0 | 1573.15 | 1.747041 | Kim1997
S67A7R25_25 | 67.5 | 7.5 | 18.75 | 6.25 | 0 | 1473.15 | 2.137814 | Kim1997
S67A7R25_25 | 67.5 | 7.5 | 18.75 | 6.25 | 0 | 1373.15 | 2.598826 | Kim1997
S67A7R25_25 | 67.5 | 7.5 | 18.75 | 6.25 | 0 | 1273.15 | 3.160207 | Kim1997
S67A7R25_0 | 67.5 | 7.5 | 25 | 0 | 0 | 1673.15 | 1.265348 | Kim1997
S67A7R25_0 | 67.5 | 7.5 | 25 | 0 | 0 | 1573.15 | 1.61606 | Kim1997
S67A7R25_0 | 67.5 | 7.5 | 25 | 0 | 0 | 1473.15 | 1.996758 | Kim1997
S67A7R25_0 | 67.5 | 7.5 | 25 | 0 | 0 | 1373.15 | 2.467845 | Kim1997
S67A7R25_0 | 67.5 | 7.5 | 25 | 0 | 0 | 1273.15 | 3.039301 | Kim1997
S65A10R25_100 | 65 | 10 | 0 | 25 | 0 | 1673.15 | 2.09799 | Kim1997
S65A10R25_100 | 65 | 10 | 0 | 25 | 0 | 1573.15 | 2.550251 | Kim1997
S65A10R25_100 | 65 | 10 | 0 | 25 | 0 | 1473.15 | 3.143216 | Kim1997
S65A10R25_100 | 65 | 10 | 0 | 25 | 0 | 1373.15 | 3.796482 | Kim1997
S65A10R25_100 | 65 | 10 | 0 | 25 | 0 | 1273.15 | 4.620603 | Kim1997
S65A10R25_75 | 65 | 10 | 6.25 | 18.75 | 0 | 1673.15 | 1.846734 | Kim1997
S65A10R25_75 | 65 | 10 | 6.25 | 18.75 | 0 | 1573.15 | 2.248744 | Kim1997
S65A10R25_75 | 65 | 10 | 6.25 | 18.75 | 0 | 1473.15 | 2.711055 | Kim1997
S65A10R25_75 | 65 | 10 | 6.25 | 18.75 | 0 | 1373.15 | 3.263819 | Kim1997
S65A10R25_75 | 65 | 10 | 6.25 | 18.75 | 0 | 1273.15 | 3.907035 | Kim1997
S65A10R25_50 | 65 | 10 | 12.5 | 12.5 | 0 | 1673.15 | 1.69598 | Kim1997
S65A10R25_50 | 65 | 10 | 12.5 | 12.5 | 0 | 1573.15 | 2.067839 | Kim1997
S65A10R25_50 | 65 | 10 | 12.5 | 12.5 | 0 | 1473.15 | 2.48995 | Kim1997
S65A10R25_50 | 65 | 10 | 12.5 | 12.5 | 0 | 1373.15 | 3.012563 | Kim1997
S65A10R25_50 | 65 | 10 | 12.5 | 12.5 | 0 | 1273.15 | 3.615578 | Kim1997
S65A10R25_25 | 65 | 10 | 18.75 | 6.25 | 0 | 1673.15 | 1.575377 | Kim1997
S65A10R25_25 | 65 | 10 | 18.75 | 6.25 | 0 | 1573.15 | 1.927136 | Kim1997
S65A10R25_25 | 65 | 10 | 18.75 | 6.25 | 0 | 1473.15 | 2.349246 | Kim1997
S65A10R25_25 | 65 | 10 | 18.75 | 6.25 | 0 | 1373.15 | 2.821608 | Kim1997
S65A10R25_25 | 65 | 10 | 18.75 | 6.25 | 0 | 1273.15 | 3.404523 | Kim1997
S65A10R25_0 | 65 | 10 | 25 | 0 | 0 | 1673.15 | 1.404523 | Kim1997
S65A10R25_0 | 65 | 10 | 25 | 0 | 0 | 1573.15 | 1.746231 | Kim1997
S65A10R25_0 | 65 | 10 | 25 | 0 | 0 | 1473.15 | 2.158291 | Kim1997
S65A10R25_0 | 65 | 10 | 25 | 0 | 0 | 1373.15 | 2.650754 | Kim1997
S65A10R25_0 | 65 | 10 | 25 | 0 | 0 | 1273.15 | 3.233668 | Kim1997
NA73_03 | 73.3 | 3.3 | 23.3 | 0 | 0 | 818.1113 | 9.425834 | T1970
NA73_03 | 73.3 | 3.3 | 23.3 | 0 | 0 | 816.1375 | 9.502956 | T1970
NA73_03 | 73.3 | 3.3 | 23.3 | 0 | 0 | 813.1714 | 9.583995 | T1970
NA73_03 | 73.3 | 3.3 | 23.3 | 0 | 0 | 799.6699 | 10.05456 | T1970
NA73_03 | 73.3 | 3.3 | 23.3 | 0 | 0 | 799.2026 | 10.08154 | T1970
NA73_03 | 73.3 | 3.3 | 23.3 | 0 | 0 | 779.8213 | 10.83358 | T1970
NA73_03 | 73.3 | 3.3 | 23.3 | 0 | 0 | 778.9164 | 10.86059 | T1970
NA73_03 | 73.3 | 3.3 | 23.3 | 0 | 0 | 745.4759 | 12.41835 | T1970
NA73_03 | 73.3 | 3.3 | 23.3 | 0 | 0 | 745.5041 | 12.46839 | T1970
NA71_07 | 71.4 | 7.1 | 21.4 | 0 | 0 | 896.0463 | 8.7936 | T1970
NA71_07 | 71.4 | 7.1 | 21.4 | 0 | 0 | 895.4783 | 8.843675 | T1970
NA71_07 | 71.4 | 7.1 | 21.4 | 0 | 0 | 869.9552 | 9.449509 | T1970
NA71_07 | 71.4 | 7.1 | 21.4 | 0 | 0 | 871.1462 | 9.503331 | T1970
NA71_07 | 71.4 | 7.1 | 21.4 | 0 | 0 | 837.6454 | 10.61018 | T1970
NA71_07 | 71.4 | 7.1 | 21.4 | 0 | 0 | 817.8573 | 11.30053 | T1970
NA71_07 | 71.4 | 7.1 | 21.4 | 0 | 0 | 817.8834 | 11.33902 | T1970
NA71_07 | 71.4 | 7.1 | 21.4 | 0 | 0 | 802.3739 | 11.97139 | T1970
NA71_07 | 71.4 | 7.1 | 21.4 | 0 | 0 | 802.8475 | 11.94826 | T1970
NA70_10 | 69.7 | 10.6 | 19.7 | 0 | 0 | 922.8231 | 9.311821 | T1970
NA70_10 | 69.7 | 10.6 | 19.7 | 0 | 0 | 922.2041 | 9.342649 | T1970
NA70_10 | 69.7 | 10.6 | 19.7 | 0 | 0 | 892.9102 | 10.16803 | T1970
NA70_10 | 69.7 | 10.6 | 19.7 | 0 | 0 | 895.3669 | 10.20638 | T1970
NA70_10 | 69.7 | 10.6 | 19.7 | 0 | 0 | 868.2492 | 10.96629 | T1970
NA70_10 | 69.7 | 10.6 | 19.7 | 0 | 0 | 842.9719 | 12.06878 | T1970
NA70_10 | 69.7 | 10.6 | 19.7 | 0 | 0 | 841.9257 | 12.11119 | T1970
NA68_14 | 67.7 | 14.5 | 17.7 | 0 | 0 | 1040.958 | 9.406384 | T1970
NA68_14 | 67.7 | 14.5 | 17.7 | 0 | 0 | 1038.536 | 9.441129 | T1970
NA68_14 | 67.7 | 14.5 | 17.7 | 0 | 0 | 1000.011 | 10.26273 | T1970
NA68_14 | 67.7 | 14.5 | 17.7 | 0 | 0 | 1002.303 | 10.27417 | T1970
NA68_14 | 67.7 | 14.5 | 17.7 | 0 | 0 | 1003.888 | 10.33184 | T1970
NA68_14 | 67.7 | 14.5 | 17.7 | 0 | 0 | 989.0883 | 10.59427 | T1970
NA68_14 | 67.7 | 14.5 | 17.7 | 0 | 0 | 991.3615 | 10.63651 | T1970
NA68_14 | 67.7 | 14.5 | 17.7 | 0 | 0 | 953.4806 | 11.51214 | T1970
NA68_14 | 67.7 | 14.5 | 17.7 | 0 | 0 | 955.5681 | 11.52743 | T1970
NA66_16 | 66.7 | 16.7 | 16.7 | 0 | 0 | 1197.076 | 8.780997 | T1970
NA66_16 | 66.7 | 16.7 | 16.7 | 0 | 0 | 1197.143 | 8.827188 | T1970
NA66_16 | 66.7 | 16.7 | 16.7 | 0 | 0 | 1144.469 | 9.814372 | T1970
NA66_16 | 66.7 | 16.7 | 16.7 | 0 | 0 | 1143.553 | 9.872145 | T1970
NA66_16 | 66.7 | 16.7 | 16.7 | 0 | 0 | 1117.055 | 10.36196 | T1970
NA66_16 | 66.7 | 16.7 | 16.7 | 0 | 0 | 1116.182 | 10.41973 | T1970
NA66_16 | 66.7 | 16.7 | 16.7 | 0 | 0 | 1091.02 | 10.99037 | T1970
NA66_16 | 66.7 | 16.7 | 16.7 | 0 | 0 | 1088.424 | 11.07901 | T1970
NA66_16 | 66.7 | 16.7 | 16.7 | 0 | 0 | 1081.465 | 11.23325 | T1970
NA66_16 | 66.7 | 16.7 | 16.7 | 0 | 0 | 1075.538 | 11.4452 | T1970
NA64_21 | 64.3 | 21.4 | 14.3 | 0 | 0 | 1195.245 | 9.01587 | T1970
NA64_21 | 64.3 | 21.4 | 14.3 | 0 | 0 | 1195.295 | 9.050514 | T1970
NA64_21 | 64.3 | 21.4 | 14.3 | 0 | 0 | 1139.246 | 10.35347 | T1970
NA64_21 | 64.3 | 21.4 | 14.3 | 0 | 0 | 1118.679 | 10.89697 | T1970
NA64_21 | 64.3 | 21.4 | 14.3 | 0 | 0 | 1116.837 | 10.93938 | T1970
NA64_21 | 64.3 | 21.4 | 14.3 | 0 | 0 | 1100.624 | 11.39806 | T1970
NA64_21 | 64.3 | 21.4 | 14.3 | 0 | 0 | 1097.931 | 11.44435 | T1970
NA64_21 | 64.3 | 21.4 | 14.3 | 0 | 0 | 1090.151 | 11.768 | T1970
NA64_21 | 64.3 | 21.4 | 14.3 | 0 | 0 | 1091.104 | 11.8103 | T1970
NA65_19 | 65.5 | 19 | 15.5 | 0 | 0 | 1201.148 | 9.33134 | T1970
NA65_19 | 65.5 | 19 | 15.5 | 0 | 0 | 1197.986 | 9.408428 | T1970
NA65_19 | 65.5 | 19 | 15.5 | 0 | 0 | 1142.496 | 10.57278 | T1970
NA65_19 | 65.5 | 19 | 15.5 | 0 | 0 | 1142.72 | 10.74215 | T1970
NA65_19 | 65.5 | 19 | 15.5 | 0 | 0 | 1118.051 | 11.15106 | T1970
NA65_19 | 65.5 | 19 | 15.5 | 0 | 0 | 1121.911 | 11.19326 | T1970
NA65_19 | 65.5 | 19 | 15.5 | 0 | 0 | 1091.225 | 11.91038 | T1970
NA65_19 | 65.5 | 19 | 15.5 | 0 | 0 | 1093.123 | 11.98345 | T1970
NA66_18 | 66.1 | 17.8 | 16.1 | 0 | 0 | 1199.176 | 9.47768 | T1970
NA66_18 | 66.1 | 17.8 | 16.1 | 0 | 0 | 1197.076 | 9.531638 | T1970
NA66_18 | 66.1 | 17.8 | 16.1 | 0 | 0 | 1147.197 | 10.3686 | T1970
NA66_18 | 66.1 | 17.8 | 16.1 | 0 | 0 | 1138.661 | 10.6576 | T1970
NA66_18 | 66.1 | 17.8 | 16.1 | 0 | 0 | 1143.665 | 10.70747 | T1970
NA66_18 | 66.1 | 17.8 | 16.1 | 0 | 0 | 1115.321 | 11.23584 | T1970
NA66_18 | 66.1 | 17.8 | 16.1 | 0 | 0 | 1117.298 | 11.30506 | T1970
NA66_18 | 66.1 | 17.8 | 16.1 | 0 | 0 | 1091.748 | 11.59471 | T1970
NA66_18 | 66.1 | 17.8 | 16.1 | 0 | 0 | 1104.658 | 11.67892 | T1970
NA63_24 | 63 | 24.1 | 13 | 0 | 0 | 1141.993 | 10.1917 | T1970
NA63_24 | 63 | 24.1 | 13 | 0 | 0 | 1099.602 | 11.31341 | T1970
NA63_24 | 63 | 24.1 | 13 | 0 | 0 | 1096.919 | 11.36355 | T1970
NA63_24 | 63 | 24.1 | 13 | 0 | 0 | 1090.008 | 11.64867 | T1970
NS0p06 | 99.94 | 0 | 0.06 | 0 | 1460.1 | 1576.493 | 9.989604 | L1977
NS0p06 | 99.94 | 0 | 0.06 | 0 | 1460.1 | 1571.77 | 10.00393 | L1977
NS0p06 | 99.94 | 0 | 0.06 | 0 | 1460.1 | 1572.16 | 10.0691 | L1977
NS0p06 | 99.94 | 0 | 0.06 | 0 | 1460.1 | 1563.187 | 10.17794 | L1977
NS0p06 | 99.94 | 0 | 0.06 | 0 | 1460.1 | 1559.794 | 10.23252 | L1977
NS0p06 | 99.94 | 0 | 0.06 | 0 | 1460.1 | 1551.404 | 10.34143 | L1977
NS0p06 | 99.94 | 0 | 0.06 | 0 | 1460.1 | 1526.439 | 10.74821 | L1977
NS0p06 | 99.94 | 0 | 0.06 | 0 | 1460.1 | 1525.215 | 10.80811 | L1977
NS0p06 | 99.94 | 0 | 0.06 | 0 | 1460.1 | 1501.252 | 11.2149 | L1977
NS0p06 | 99.94 | 0 | 0.06 | 0 | 1460.1 | 1491.672 | 11.42365 | L1977
NS0p06 | 99.94 | 0 | 0.06 | 0 | 1460.1 | 1480.049 | 11.58193 | L1977
NS0p1 | 99.9 | 0 | 0.1 | 0 | 1439 | 1551.595 | 9.99588 | L1977
NS0p1 | 99.9 | 0 | 0.1 | 0 | 1439 | 1541.234 | 10.17458 | L1977
NS0p1 | 99.9 | 0 | 0.1 | 0 | 1439 | 1533.845 | 10.36374 | L1977
NS0p1 | 99.9 | 0 | 0.1 | 0 | 1439 | 1529.035 | 10.36298 | L1977
NS0p1 | 99.9 | 0 | 0.1 | 0 | 1439 | 1519.853 | 10.48171 | L1977
NS0p1 | 99.9 | 0 | 0.1 | 0 | 1439 | 1521.395 | 10.54707 | L1977
NS0p1 | 99.9 | 0 | 0.1 | 0 | 1439 | 1513.936 | 10.56089 | L1977
NS0p1 | 99.9 | 0 | 0.1 | 0 | 1439 | 1512.288 | 10.73591 | L1977
NS0p1 | 99.9 | 0 | 0.1 | 0 | 1439 | 1503.389 | 10.77452 | L1977
NS0p1 | 99.9 | 0 | 0.1 | 0 | 1439 | 1498.331 | 10.96399 | L1977
NS0p1 | 99.9 | 0 | 0.1 | 0 | 1439 | 1452.927 | 11.74745 | L1977
NS0p1 | 99.9 | 0 | 0.1 | 0 | 1439 | 1447.981 | 11.81667 | L1977
NS0p11 | 99.89 | 0 | 0.11 | 0 | 1435 | 1539.275 | 10.03905 | L1977
NS0p11 | 99.89 | 0 | 0.11 | 0 | 1435 | 1536.391 | 10.12875 | L1977
NS0p11 | 99.89 | 0 | 0.11 | 0 | 1435 | 1528.308 | 10.22764 | L1977
NS0p11 | 99.89 | 0 | 0.11 | 0 | 1435 | 1518.765 | 10.30624 | L1977
NS0p11 | 99.89 | 0 | 0.11 | 0 | 1435 | 1512.438 | 10.44545 | L1977
NS0p11 | 99.89 | 0 | 0.11 | 0 | 1435 | 1519.132 | 10.35639 | L1977
NS0p11 | 99.89 | 0 | 0.11 | 0 | 1435 | 1485.543 | 10.96184 | L1977
NS0p11 | 99.89 | 0 | 0.11 | 0 | 1435 | 1478.052 | 11.15087 | L1977
NS0p11 | 99.89 | 0 | 0.11 | 0 | 1435 | 1469.573 | 11.31968 | L1977
NS0p11 | 99.89 | 0 | 0.11 | 0 | 1435 | 1464.496 | 11.36887 | L1977
NS0p11 | 99.89 | 0 | 0.11 | 0 | 1435 | 1461.602 | 11.42345 | L1977
NS0p11 | 99.89 | 0 | 0.11 | 0 | 1435 | 1458.679 | 11.56818 | L1977
NS0p11 | 99.89 | 0 | 0.11 | 0 | 1435 | 1444.884 | 11.73097 | L1977
NS0p11 | 99.89 | 0 | 0.11 | 0 | 1435 | 1488.548 | 10.92228 | L1977
NS0p5 | 99.5 | 0 | 0.5 | 0 | 1391 | 1510.555 | 9.583708 | L1977
NS0p5 | 99.5 | 0 | 0.5 | 0 | 1391 | 1507.823 | 9.628336 | L1977
NS0p5 | 99.5 | 0 | 0.5 | 0 | 1391 | 1503.932 | 9.712837 | L1977
NS0p5 | 99.5 | 0 | 0.5 | 0 | 1391 | 1499.313 | 9.777179 | L1977
NS0p5 | 99.5 | 0 | 0.5 | 0 | 1391 | 1496.995 | 9.851918 | L1977
NS0p5 | 99.5 | 0 | 0.5 | 0 | 1391 | 1491.295 | 9.926086 | L1977
NS0p5 | 99.5 | 0 | 0.5 | 0 | 1391 | 1484.513 | 10.04013 | L1977
NS0p5 | 99.5 | 0 | 0.5 | 0 | 1391 | 1473.735 | 10.23861 | L1977
NS0p5 | 99.5 | 0 | 0.5 | 0 | 1391 | 1459.542 | 10.50155 | L1977
NS0p5 | 99.5 | 0 | 0.5 | 0 | 1391 | 1450.225 | 10.76032 | L1977
NS0p5 | 99.5 | 0 | 0.5 | 0 | 1391 | 1430.755 | 11.08228 | L1977
NS0p5 | 99.5 | 0 | 0.5 | 0 | 1391 | 1410.876 | 11.53426 | L1977
AS0p07 | 99.93 | 0.07 | 0 | 0 | 0 | 1473 | 12.3 | L1977
AS0p6 | 99.4 | 0.6 | 0 | 0 | 0 | 1473 | 11.7 | L1977
AS2p3 | 97.7 | 2.3 | 0 | 0 | 0 | 1473 | 11 | L1977
AS3p2 | 96.8 | 3.2 | 0 | 0 | 0 | 1473 | 10.6 | L1977
AS3p5 | 96.5 | 3.5 | 0 | 0 | 0 | 1473 | 10.5 | L1977
AS6p1 | 93.9 | 6.1 | 0 | 0 | 0 | 1473 | 9.9 | L1977
NS-13 | 73.8 | 0 | 26.2 | 0 | 0 | 1075.2 | 4.02 | L1939
NS-13 | 73.8 | 0 | 26.2 | 0 | 0 | 1176.2 | 3.14 | L1939
NS-13 | 73.8 | 0 | 26.2 | 0 | 0 | 1275.2 | 2.48 | L1939
NS-13 | 73.8 | 0 | 26.2 | 0 | 0 | 1375.2 | 1.96 | L1939
NS-13 | 73.8 | 0 | 26.2 | 0 | 0 | 1453.2 | 1.62 | L1939
NS-13 | 73.8 | 0 | 26.2 | 0 | 0 | 1505.2 | 1.41 | L1939
NS-13 | 73.8 | 0 | 26.2 | 0 | 0 | 1555.2 | 1.23 | L1939
NS-13 | 73.8 | 0 | 26.2 | 0 | 0 | 1597.2 | 1.09 | L1939
NS-13 | 73.8 | 0 | 26.2 | 0 | 0 | 1634.2 | 0.97 | L1939
NS-13 | 73.8 | 0 | 26.2 | 0 | 0 | 1676.2 | 0.85 | L1939
NS-14 | 72.2 | 0 | 27.8 | 0 | 0 | 1074.2 | 3.93 | L1939
NS-14 | 72.2 | 0 | 27.8 | 0 | 0 | 1176.2 | 3.04 | L1939
NS-14 | 72.2 | 0 | 27.8 | 0 | 0 | 1276.2 | 2.39 | L1939
NS-14 | 72.2 | 0 | 27.8 | 0 | 0 | 1376.2 | 1.88 | L1939
NS-14 | 72.2 | 0 | 27.8 | 0 | 0 | 1425.2 | 1.66 | L1939
NS-14 | 72.2 | 0 | 27.8 | 0 | 0 | 1474.2 | 1.46 | L1939
NS-14 | 72.2 | 0 | 27.8 | 0 | 0 | 1526.2 | 1.25 | L1939
NS-14 | 72.2 | 0 | 27.8 | 0 | 0 | 1575.2 | 1.11 | L1939
NS-14 | 72.2 | 0 | 27.8 | 0 | 0 | 1627.2 | 0.93 | L1939
NS-14 | 72.2 | 0 | 27.8 | 0 | 0 | 1676.2 | 0.78 | L1939
NS-17 | 67.8 | 0 | 32.2 | 0 | 0 | 1058.2 | 3.75 | L1939
NS-17 | 67.8 | 0 | 32.2 | 0 | 0 | 1097.2 | 3.38 | L1939
NS-17 | 67.8 | 0 | 32.2 | 0 | 0 | 1139.2 | 3.01 | L1939
NS-17 | 67.8 | 0 | 32.2 | 0 | 0 | 1181.2 | 2.72 | L1939
NS-17 | 67.8 | 0 | 32.2 | 0 | 0 | 1262.2 | 2.2 | L1939
NS-17 | 67.8 | 0 | 32.2 | 0 | 0 | 1364.2 | 1.67 | L1939
NS-17 | 67.8 | 0 | 32.2 | 0 | 0 | 1369.2 | 1.66 | L1939
NS-17 | 67.8 | 0 | 32.2 | 0 | 0 | 1470.2 | 1.24 | L1939
NS-17 | 67.8 | 0 | 32.2 | 0 | 0 | 1512.2 | 1.09 | L1939
NS-17 | 67.8 | 0 | 32.2 | 0 | 0 | 1553.2 | 0.94 | L1939
NS-17 | 67.8 | 0 | 32.2 | 0 | 0 | 1593.2 | 0.82 | L1939
NS-17 | 67.8 | 0 | 32.2 | 0 | 0 | 1635.2 | 0.69 | L1939
NS-17 | 67.8 | 0 | 32.2 | 0 | 0 | 1674.2 | 0.57 | L1939
NS-20 | 66.4 | 0 | 33.6 | 0 | 0 | 1104.2 | 3.23 | L1939
NS-20 | 66.4 | 0 | 33.6 | 0 | 0 | 1144.2 | 2.91 | L1939
NS-20 | 66.4 | 0 | 33.6 | 0 | 0 | 1185.2 | 2.62 | L1939
NS-20 | 66.4 | 0 | 33.6 | 0 | 0 | 1265.2 | 2.13 | L1939
NS-20 | 66.4 | 0 | 33.6 | 0 | 0 | 1365.2 | 1.62 | L1939
NS-20 | 66.4 | 0 | 33.6 | 0 | 0 | 1465.2 | 1.2 | L1939
NS-20 | 66.4 | 0 | 33.6 | 0 | 0 | 1504.2 | 1.05 | L1939
NS-20 | 66.4 | 0 | 33.6 | 0 | 0 | 1542.2 | 0.92 | L1939
NS-20 | 66.4 | 0 | 33.6 | 0 | 0 | 1585.2 | 0.79 | L1939
NS-20 | 66.4 | 0 | 33.6 | 0 | 0 | 1625.2 | 0.66 | L1939
NS-20 | 66.4 | 0 | 33.6 | 0 | 0 | 1666.2 | 0.55 | L1939
NS-21 | 65.8 | 0 | 34.2 | 0 | 0 | 1058.2 | 3.64 | L1939
NS-21 | 65.8 | 0 | 34.2 | 0 | 0 | 1101.2 | 3.23 | L1939
NS-21 | 65.8 | 0 | 34.2 | 0 | 0 | 1140.2 | 2.9 | L1939
NS-21 | 65.8 | 0 | 34.2 | 0 | 0 | 1184.2 | 2.59 | L1939
NS-21 | 65.8 | 0 | 34.2 | 0 | 0 | 1317.2 | 1.81 | L1939
NS-21 | 65.8 | 0 | 34.2 | 0 | 0 | 1430.2 | 1.3 | L1939
NS-21 | 65.8 | 0 | 34.2 | 0 | 0 | 1470.2 | 1.14 | L1939
NS-21 | 65.8 | 0 | 34.2 | 0 | 0 | 1509.2 | 0.99 | L1939
NS-21 | 65.8 | 0 | 34.2 | 0 | 0 | 1554.2 | 0.86 | L1939
NS-21 | 65.8 | 0 | 34.2 | 0 | 0 | 1595.2 | 0.72 | L1939
NS-21 | 65.8 | 0 | 34.2 | 0 | 0 | 1636.2 | 0.6 | L1939
NS-21 | 65.8 | 0 | 34.2 | 0 | 0 | 1678.2 | 0.48 | L1939
NS-9 | 78.6 | 0 | 21.4 | 0 | 0 | 1123.2 | 3.97 | L1939
NS-9 | 78.6 | 0 | 21.4 | 0 | 0 | 1200.2 | 3.34 | L1939
NS-9 | 78.6 | 0 | 21.4 | 0 | 0 | 1276.2 | 2.81 | L1939
NS-9 | 78.6 | 0 | 21.4 | 0 | 0 | 1351.2 | 2.39 | L1939
NS-9 | 78.6 | 0 | 21.4 | 0 | 0 | 1428.2 | 2.02 | L1939
NS-9 | 78.6 | 0 | 21.4 | 0 | 0 | 1480.2 | 1.79 | L1939
NS-9 | 78.6 | 0 | 21.4 | 0 | 0 | 1531.2 | 1.59 | L1939
NS-9 | 78.6 | 0 | 21.4 | 0 | 0 | 1582.2 | 1.41 | L1939
NS-9 | 78.6 | 0 | 21.4 | 0 | 0 | 1633.2 | 1.24 | L1939
NS-9 | 78.6 | 0 | 21.4 | 0 | 0 | 1679.2 | 1.09 | L1939
NS-12 | 74 | 0 | 26 | 0 | 0 | 1073.2 | 4.09 | L1939
NS-12 | 74 | 0 | 26 | 0 | 0 | 1113.2 | 3.7 | L1939
NS-12 | 74 | 0 | 26 | 0 | 0 | 1183.2 | 3.13 | L1939
NS-12 | 74 | 0 | 26 | 0 | 0 | 1263.2 | 2.58 | L1939
NS-12 | 74 | 0 | 26 | 0 | 0 | 1364.2 | 2.03 | L1939
NS-12 | 74 | 0 | 26 | 0 | 0 | 1462.2 | 1.6 | L1939
NS-12 | 74 | 0 | 26 | 0 | 0 | 1503.2 | 1.44 | L1939
NS-12 | 74 | 0 | 26 | 0 | 0 | 1543.2 | 1.3 | L1939
NS-12 | 74 | 0 | 26 | 0 | 0 | 1584.2 | 1.16 | L1939
NS-12 | 74 | 0 | 26 | 0 | 0 | 1627.2 | 1.03 | L1939
NS-12 | 74 | 0 | 26 | 0 | 0 | 1668.2 | 0.9 | L1939
NS-15 | 70.9 | 0 | 29.1 | 0 | 0 | 1124.2 | 3.37 | L1939
NS-15 | 70.9 | 0 | 29.1 | 0 | 0 | 1172.2 | 2.99 | L1939
NS-15 | 70.9 | 0 | 29.1 | 0 | 0 | 1224.2 | 2.63 | L1939
NS-15 | 70.9 | 0 | 29.1 | 0 | 0 | 1274.2 | 2.32 | L1939
NS-15 | 70.9 | 0 | 29.1 | 0 | 0 | 1371.2 | 1.82 | L1939
NS-15 | 70.9 | 0 | 29.1 | 0 | 0 | 1472.2 | 1.4 | L1939
NS-15 | 70.9 | 0 | 29.1 | 0 | 0 | 1513.2 | 1.24 | L1939
NS-15 | 70.9 | 0 | 29.1 | 0 | 0 | 1555.2 | 1.1 | L1939
NS-15 | 70.9 | 0 | 29.1 | 0 | 0 | 1590.2 | 0.96 | L1939
NS-15 | 70.9 | 0 | 29.1 | 0 | 0 | 1634.2 | 0.84 | L1939
NS-15 | 70.9 | 0 | 29.1 | 0 | 0 | 1675.2 | 0.72 | L1939
NS-22 | 64 | 0 | 36 | 0 | 0 | 1104.2 | 3.1 | L1939
NS-22 | 64 | 0 | 36 | 0 | 0 | 1180.2 | 2.52 | L1939
NS-22 | 64 | 0 | 36 | 0 | 0 | 1256.2 | 2.04 | L1939
NS-22 | 64 | 0 | 36 | 0 | 0 | 1331.2 | 1.66 | L1939
NS-22 | 64 | 0 | 36 | 0 | 0 | 1405.2 | 1.32 | L1939
NS-22 | 64 | 0 | 36 | 0 | 0 | 1482.2 | 1.01 | L1939
NS-22 | 64 | 0 | 36 | 0 | 0 | 1532.2 | 0.84 | L1939
NS-22 | 64 | 0 | 36 | 0 | 0 | 1584.2 | 0.67 | L1939
NS-22 | 64 | 0 | 36 | 0 | 0 | 1634.2 | 0.52 | L1939
NS-22 | 64 | 0 | 36 | 0 | 0 | 1683.2 | 0.36 | L1939
NS-10 | 75.7 | 0 | 24.3 | 0 | 0 | 1093.2 | 3.97 | L1939
NS-10 | 75.7 | 0 | 24.3 | 0 | 0 | 1166.2 | 3.35 | L1939
NS-10 | 75.7 | 0 | 24.3 | 0 | 0 | 1243.2 | 2.8 | L1939
NS-10 | 75.7 | 0 | 24.3 | 0 | 0 | 1319.2 | 2.36 | L1939
NS-10 | 75.7 | 0 | 24.3 | 0 | 0 | 1392.2 | 1.99 | L1939
NS-10 | 75.7 | 0 | 24.3 | 0 | 0 | 1479.2 | 1.61 | L1939
NS-10 | 75.7 | 0 | 24.3 | 0 | 0 | 1529.2 | 1.43 | L1939
NS-10 | 75.7 | 0 | 24.3 | 0 | 0 | 1578.2 | 1.25 | L1939
NS-10 | 75.7 | 0 | 24.3 | 0 | 0 | 1630.2 | 1.09 | L1939
NS-10 | 75.7 | 0 | 24.3 | 0 | 0 | 1677.2 | 0.94 | L1939
NS-11 | 74.8 | 0 | 25.2 | 0 | 0 | 1073.2 | 4.11 | L1939
NS-11 | 74.8 | 0 | 25.2 | 0 | 0 | 1177.2 | 3.2 | L1939
NS-11 | 74.8 | 0 | 25.2 | 0 | 0 | 1276.2 | 2.54 | L1939
NS-11 | 74.8 | 0 | 25.2 | 0 | 0 | 1377.2 | 2 | L1939
NS-11 | 74.8 | 0 | 25.2 | 0 | 0 | 1425.2 | 1.78 | L1939
NS-11 | 74.8 | 0 | 25.2 | 0 | 0 | 1474.2 | 1.57 | L1939
NS-11 | 74.8 | 0 | 25.2 | 0 | 0 | 1527.2 | 1.39 | L1939
NS-11 | 74.8 | 0 | 25.2 | 0 | 0 | 1580.2 | 1.2 | L1939
NS-11 | 74.8 | 0 | 25.2 | 0 | 0 | 1629.2 | 1.04 | L1939
NS-11 | 74.8 | 0 | 25.2 | 0 | 0 | 1676.2 | 0.9 | L1939
NS16 | 68.9 | 0 | 31.1 | 0 | 0 | 1121.2 | 3.24 | L1939
NS16 | 68.9 | 0 | 31.1 | 0 | 0 | 1162.2 | 2.92 | L1939
NS16 | 68.9 | 0 | 31.1 | 0 | 0 | 1222.2 | 2.51 | L1939
NS16 | 68.9 | 0 | 31.1 | 0 | 0 | 1282.2 | 2.15 | L1939
NS16 | 68.9 | 0 | 31.1 | 0 | 0 | 1352.2 | 1.81 | L1939
NS16 | 68.9 | 0 | 31.1 | 0 | 0 | 1449.2 | 1.37 | L1939
NS16 | 68.9 | 0 | 31.1 | 0 | 0 | 1493.2 | 1.21 | L1939
NS16 | 68.9 | 0 | 31.1 | 0 | 0 | 1533.2 | 1.07 | L1939
NS16 | 68.9 | 0 | 31.1 | 0 | 0 | 1574.2 | 0.93 | L1939
NS16 | 68.9 | 0 | 31.1 | 0 | 0 | 1672.2 | 0.63 | L1939
NS-18 | 67.5 | 0 | 32.6 | 0 | 0 | 1161.2 | 2.82 | L1939
NS-18 | 67.5 | 0 | 32.6 | 0 | 0 | 1261.2 | 2.19 | L1939
NS-18 | 67.5 | 0 | 32.6 | 0 | 0 | 1357.2 | 1.69 | L1939
NS-18 | 67.5 | 0 | 32.6 | 0 | 0 | 1461.2 | 1.25 | L1939
NS-18 | 67.5 | 0 | 32.6 | 0 | 0 | 1563.2 | 0.91 | L1939
NS-18 | 67.5 | 0 | 32.6 | 0 | 0 | 1665.2 | 0.59 | L1939
NS-19 | 66.9 | 0 | 33.1 | 0 | 0 | 1060.2 | 3.65 | L1939
NS-19 | 66.9 | 0 | 33.1 | 0 | 0 | 1100.2 | 3.28 | L1939
NS-19 | 66.9 | 0 | 33.1 | 0 | 0 | 1142.2 | 2.93 | L1939
NS-19 | 66.9 | 0 | 33.1 | 0 | 0 | 1184.2 | 2.64 | L1939
NS-19 | 66.9 | 0 | 33.1 | 0 | 0 | 1265.2 | 2.13 | L1939
NS-19 | 66.9 | 0 | 33.1 | 0 | 0 | 1367.2 | 1.62 | L1939
NS-19 | 66.9 | 0 | 33.1 | 0 | 0 | 1472.2 | 1.18 | L1939
NS-19 | 66.9 | 0 | 33.1 | 0 | 0 | 1513.2 | 1.03 | L1939
NS-19 | 66.9 | 0 | 33.1 | 0 | 0 | 1555.2 | 0.89 | L1939
NS-19 | 66.9 | 0 | 33.1 | 0 | 0 | 1596.2 | 0.78 | L1939
NS-19 | 66.9 | 0 | 33.1 | 0 | 0 | 1638.2 | 0.63 | L1939
NS-19 | 66.9 | 0 | 33.1 | 0 | 0 | 1677.2 | 0.51 | L1939
NS-23 | 61 | 0 | 39 | 0 | 0 | 1066.2 | 3.19 | L1939
NS-23 | 61 | 0 | 39 | 0 | 0 | 1164.2 | 2.4 | L1939
NS-23 | 61 | 0 | 39 | 0 | 0 | 1265.2 | 1.79 | L1939
NS-23 | 61 | 0 | 39 | 0 | 0 | 1369.2 | 1.28 | L1939
NS-23 | 61 | 0 | 39 | 0 | 0 | 1467.2 | 0.88 | L1939
NS-23 | 61 | 0 | 39 | 0 | 0 | 1519.2 | 0.69 | L1939
NS-23 | 61 | 0 | 39 | 0 | 0 | 1570.2 | 0.51 | L1939
NS-23 | 61 | 0 | 39 | 0 | 0 | 1619.2 | 0.36 | L1939
NS-23 | 61 | 0 | 39 | 0 | 0 | 1670.2 | 0.2 | L1939
HPG8 | 84.42134 | 7.911549 | 4.789657 | 2.877448 | 0 | 1211.95 | 10.16 | H1995
HPG8 | 84.42134 | 7.911549 | 4.789657 | 2.877448 | 0 | 1198.85 | 10.28 | H1995
HPG8 | 84.42134 | 7.911549 | 4.789657 | 2.877448 | 0 | 1154.85 | 11.02 | H1995
HPG8 | 84.42134 | 7.911549 | 4.789657 | 2.877448 | 0 | 1178.15 | 10.63 | H1995
HPG8 | 84.42134 | 7.911549 | 4.789657 | 2.877448 | 0 | 1916.15 | 3.24 | H1995
HPG8 | 84.42134 | 7.911549 | 4.789657 | 2.877448 | 0 | 1867.15 | 3.58 | H1995
HPG8 | 84.42134 | 7.911549 | 4.789657 | 2.877448 | 0 | 1817.15 | 3.81 | H1995
HPG8 | 84.42134 | 7.911549 | 4.789657 | 2.877448 | 0 | 1768.15 | 4.15 | H1995
HPG8 | 84.42134 | 7.911549 | 4.789657 | 2.877448 | 0 | 1670.15 | 4.53 | H1995
HPG8 | 84.42134 | 7.911549 | 4.789657 | 2.877448 | 0 | 1621.15 | 4.9 | H1995
HPG8N5 | 80 | 7.5 | 9.4 | 3 | 0 | 947.7 | 9.74 | H1995
HPG8N5 | 80 | 7.5 | 9.4 | 3 | 0 | 919.7 | 10.45 | H1995
HPG8N5 | 80 | 7.5 | 9.4 | 3 | 0 | 903.7 | 10.7 | H1995
HPG8N5 | 80 | 7.5 | 9.4 | 3 | 0 | 883.5 | 11.35 | H1995
HPG8N5 | 80 | 7.5 | 9.4 | 3 | 0 | 1213.2 | 6.01 | H1995
HPG8N5 | 80 | 7.5 | 9.4 | 3 | 0 | 1143.2 | 6.84 | H1995
HPG8N5 | 80 | 7.5 | 9.4 | 3 | 0 | 1073.2 | 7.84 | H1995
HPG8N5 | 80 | 7.5 | 9.4 | 3 | 0 | 1293.2 | 5.33 | H1995
HPG8N5 | 80 | 7.5 | 9.4 | 3 | 0 | 1768.2 | 2.53 | H1995
HPG8N5 | 80 | 7.5 | 9.4 | 3 | 0 | 1719.2 | 2.72 | H1995
HPG8N5 | 80 | 7.5 | 9.4 | 3 | 0 | 1670.2 | 2.91 | H1995
HPG8N5 | 80 | 7.5 | 9.4 | 3 | 0 | 1621.2 | 3.14 | H1995
HPG8N5 | 80 | 7.5 | 9.4 | 3 | 0 | 1571.2 | 3.38 | H1995
HPG8N5 | 80 | 7.5 | 9.4 | 3 | 0 | 1522.2 | 3.61 | H1995
HPG8N5 | 80 | 7.5 | 9.4 | 3 | 0 | 1473.2 | 3.87 | H1995
HPG8N10 | 77.15133 | 6.87316 | 13.38181 | 2.593703 | 0 | 1867.15 | 1.53 | H1995
HPG8N10 | 77.15133 | 6.87316 | 13.38181 | 2.593703 | 0 | 1817.15 | 1.69 | H1995
HPG8N10 | 77.15133 | 6.87316 | 13.38181 | 2.593703 | 0 | 1768.15 | 1.85 | H1995
HPG8N10 | 77.15133 | 6.87316 | 13.38181 | 2.593703 | 0 | 1719.15 | 2.01 | H1995
HPG8N10 | 77.15133 | 6.87316 | 13.38181 | 2.593703 | 0 | 1670.15 | 2.19 | H1995
HPG8N10 | 77.15133 | 6.87316 | 13.38181 | 2.593703 | 0 | 1621.15 | 2.38 | H1995
HPG8N10 | 77.15133 | 6.87316 | 13.38181 | 2.593703 | 0 | 1571.15 | 2.58 | H1995
HPG8N10 | 77.15133 | 6.87316 | 13.38181 | 2.593703 | 0 | 1522.15 | 2.79 | H1995
HPG8N10 | 77.15133 | 6.87316 | 13.38181 | 2.593703 | 0 | 1473.15 | 3.02 | H1995
HPG8N10 | 77.15133 | 6.87316 | 13.38181 | 2.593703 | 0 | 1424.15 | 3.28 | H1995
HPG8N10 | 77.15133 | 6.87316 | 13.38181 | 2.593703 | 0 | 1375.15 | 3.54 | H1995
HPG8N10 | 77.15133 | 6.87316 | 13.38181 | 2.593703 | 0 | 1325.15 | 3.86 | H1995
HPG8N10 | 77.15133 | 6.87316 | 13.38181 | 2.593703 | 0 | 1276.15 | 4.19 | H1995
HPG8N10 | 77.15133 | 6.87316 | 13.38181 | 2.593703 | 0 | 891.95 | 9.82 | H1995
HPG8N10 | 77.15133 | 6.87316 | 13.38181 | 2.593703 | 0 | 849.85 | 10.74 | H1995
HPG8N10 | 77.15133 | 6.87316 | 13.38181 | 2.593703 | 0 | 834.55 | 10.95 | H1995
HPG8N10 | 77.15133 | 6.87316 | 13.38181 | 2.593703 | 0 | 817.15 | 11.18 | H1995
HPG8N10 | 77.15133 | 6.87316 | 13.38181 | 2.593703 | 0 | 877.55 | 9.86 | H1995
HPG8N10 | 77.15133 | 6.87316 | 13.38181 | 2.593703 | 0 | 891.15 | 9.93 | H1995
HPG8N10 | 77.15133 | 6.87316 | 13.38181 | 2.593703 | 0 | 849.95 | 10.95 | H1995
HPG8N10 | 77.15133 | 6.87316 | 13.38181 | 2.593703 | 0 | 812.65 | 11.7 | H1995
HPG8N20 | 66.87953 | 6.378988 | 24.41706 | 2.324428 | 0 | 1571.15 | 1.4 | H1995
HPG8N20 | 66.87953 | 6.378988 | 24.41706 | 2.324428 | 0 | 1522.15 | 1.58 | H1995
HPG8N20 | 66.87953 | 6.378988 | 24.41706 | 2.324428 | 0 | 1473.15 | 1.77 | H1995
HPG8N20 | 66.87953 | 6.378988 | 24.41706 | 2.324428 | 0 | 1424.15 | 1.98 | H1995
HPG8N20 | 66.87953 | 6.378988 | 24.41706 | 2.324428 | 0 | 1375.15 | 2.21 | H1995
HPG8N20 | 66.87953 | 6.378988 | 24.41706 | 2.324428 | 0 | 1325.15 | 2.46 | H1995
HPG8N20 | 66.87953 | 6.378988 | 24.41706 | 2.324428 | 0 | 1276.15 | 2.74 | H1995
HPG8N20 | 66.87953 | 6.378988 | 24.41706 | 2.324428 | 0 | 1227.15 | 3.07 | H1995
HPG8N20 | 66.87953 | 6.378988 | 24.41706 | 2.324428 | 0 | 1178.15 | 3.42 | H1995
HPG8N20 | 66.87953 | 6.378988 | 24.41706 | 2.324428 | 0 | 822.65 | 9.35 | H1995
HPG8N20 | 66.87953 | 6.378988 | 24.41706 | 2.324428 | 0 | 795.65 | 10.1 | H1995
HPG8N20 | 66.87953 | 6.378988 | 24.41706 | 2.324428 | 0 | 777.55 | 10.9 | H1995
HPG8N20 | 66.87953 | 6.378988 | 24.41706 | 2.324428 | 0 | 767.45 | 11.9 | H1995
HPG8K5 | 81.3 | 7.6 | 4.7 | 6.4 | 0 | 969.4 | 10.16 | H1995
HPG8K5 | 81.3 | 7.6 | 4.7 | 6.4 | 0 | 945.8 | 10.65 | H1995
HPG8K5 | 81.3 | 7.6 | 4.7 | 6.4 | 0 | 927.3 | 11.15 | H1995
HPG8K5 | 81.3 | 7.6 | 4.7 | 6.4 | 0 | 1867.2 | 2.54 | H1995
HPG8K5 | 81.3 | 7.6 | 4.7 | 6.4 | 0 | 1817.2 | 2.72 | H1995
HPG8K5 | 81.3 | 7.6 | 4.7 | 6.4 | 0 | 1768.2 | 2.92 | H1995
HPG8K5 | 81.3 | 7.6 | 4.7 | 6.4 | 0 | 1719.2 | 3.14 | H1995
HPG8K5 | 81.3 | 7.6 | 4.7 | 6.4 | 0 | 1670.2 | 3.36 | H1995
HPG8K5 | 81.3 | 7.6 | 4.7 | 6.4 | 0 | 1621.2 | 3.57 | H1995
HPG8K5 | 81.3 | 7.6 | 4.7 | 6.4 | 0 | 1571.2 | 3.82 | H1995
HPG8K10 | 78.58798 | 7.024602 | 4.601098 | 9.786321 | 0 | 1817.15 | 2.03 | H1995
HPG8K10 | 78.58798 | 7.024602 | 4.601098 | 9.786321 | 0 | 1768.15 | 2.21 | H1995
HPG8K10 | 78.58798 | 7.024602 | 4.601098 | 9.786321 | 0 | 1719.15 | 2.39 | H1995
HPG8K10 | 78.58798 | 7.024602 | 4.601098 | 9.786321 | 0 | 1670.15 | 2.6 | H1995
HPG8K10 | 78.58798 | 7.024602 | 4.601098 | 9.786321 | 0 | 1621.15 | 2.8 | H1995
HPG8K10 | 78.58798 | 7.024602 | 4.601098 | 9.786321 | 0 | 1571.15 | 3.03 | H1995
HPG8K10 | 78.58798 | 7.024602 | 4.601098 | 9.786321 | 0 | 1522.15 | 3.27 | H1995
HPG8K10 | 78.58798 | 7.024602 | 4.601098 | 9.786321 | 0 | 1473.15 | 3.51 | H1995
HPG8K10 | 78.58798 | 7.024602 | 4.601098 | 9.786321 | 0 | 1424.15 | 3.79 | H1995
HPG8K10 | 78.58798 | 7.024602 | 4.601098 | 9.786321 | 0 | 902.65 | 10.01 | H1995
HPG8K10 | 78.58798 | 7.024602 | 4.601098 | 9.786321 | 0 | 871.65 | 10.78 | H1995
HPG8K10 | 78.58798 | 7.024602 | 4.601098 | 9.786321 | 0 | 855.55 | 11.2 | H1995
HPG8K20 | 73.1271 | 6.433695 | 4.189555 | 16.24965 | 0 | 1670.15 | 1.82 | H1995
HPG8K20 | 73.1271 | 6.433695 | 4.189555 | 16.24965 | 0 | 1621.15 | 2.04 | H1995
HPG8K20 | 73.1271 | 6.433695 | 4.189555 | 16.24965 | 0 | 1571.15 | 2.25 | H1995
HPG8K20 | 73.1271 | 6.433695 | 4.189555 | 16.24965 | 0 | 1522.15 | 2.48 | H1995
HPG8K20 | 73.1271 | 6.433695 | 4.189555 | 16.24965 | 0 | 1473.15 | 2.71 | H1995
HPG8K20 | 73.1271 | 6.433695 | 4.189555 | 16.24965 | 0 | 1424.15 | 2.97 | H1995
HPG8K20 | 73.1271 | 6.433695 | 4.189555 | 16.24965 | 0 | 1375.15 | 3.24 | H1995
HPG8K20 | 73.1271 | 6.433695 | 4.189555 | 16.24965 | 0 | 1325.15 | 3.56 | H1995
HPG8K20 | 73.1271 | 6.433695 | 4.189555 | 16.24965 | 0 | 1276.15 | 3.89 | H1995
HPG8K20 | 73.1271 | 6.433695 | 4.189555 | 16.24965 | 0 | 858.05 | 9.8 | H1995
HPG8K20 | 73.1271 | 6.433695 | 4.189555 | 16.24965 | 0 | 816.05 | 10.95 | H1995
HPG8K20 | 73.1271 | 6.433695 | 4.189555 | 16.24965 | 0 | 808.55 | 11.15 | H1995
HPG8K20 | 73.1271 | 6.433695 | 4.189555 | 16.24965 | 0 | 796.05 | 11.65 | H1995
HPG8K20 | 73.1271 | 6.433695 | 4.189555 | 16.24965 | 0 | 818.95 | 11.02 | H1995
HPG8K20 | 73.1271 | 6.433695 | 4.189555 | 16.24965 | 0 | 838.95 | 10.28 | H1995
HPG8K20 | 73.1271 | 6.433695 | 4.189555 | 16.24965 | 0 | 839.75 | 10.36 | H1995
HPG8 D1992 | 84.7 | 7.6 | 4.8 | 2.9 | 0 | 1242.4 | 9.77 | D1992
HPG8 D1992 | 84.7 | 7.6 | 4.8 | 2.9 | 0 | 1176.5 | 10.9 | D1992
HPG8 D1992 | 84.7 | 7.6 | 4.8 | 2.9 | 0 | 1117.4 | 11.5 | D1992
HPG8 D1992 | 84.7 | 7.6 | 4.8 | 2.9 | 0 | 1965.2 | 2.98 | D1992
HPG8 D1992 | 84.7 | 7.6 | 4.8 | 2.9 | 0 | 1916.15 | 3.24 | D1992
HPG8 D1992 | 84.7 | 7.6 | 4.8 | 2.9 | 0 | 1867.15 | 3.58 | D1992
HPG8 D1992 | 84.7 | 7.6 | 4.8 | 2.9 | 0 | 1817.15 | 3.81 | D1992
HPG8 D1992 | 84.7 | 7.6 | 4.8 | 2.9 | 0 | 1768.15 | 4.15 | D1992
HPG8 D1992 | 84.7 | 7.6 | 4.8 | 2.9 | 0 | 1719.15 | 4.53 | D1992
HPG8 D1992 | 84.7 | 7.6 | 4.8 | 2.9 | 0 | 1670.15 | 4.9 | D1992
HPG01 | 82.1 | 8.9 | 1.5 | 7.4 | 0 | 1218.8 | 9.64 | H2001
HPG01 | 82.1 | 8.9 | 1.5 | 7.4 | 0 | 1197.6 | 9.99 | H2001
HPG01 | 82.1 | 8.9 | 1.5 | 7.4 | 0 | 1175 | 10.34 | H2001
HPG01 | 82.1 | 8.9 | 1.5 | 7.4 | 0 | 1150 | 10.8 | H2001
HPG02 | 82.2 | 8.8 | 2.7 | 6.2 | 0 | 1217.4 | 9.54 | H2001
HPG02 | 82.2 | 8.8 | 2.7 | 6.2 | 0 | 1192.3 | 10.13 | H2001
HPG02 | 82.2 | 8.8 | 2.7 | 6.2 | 0 | 1176.9 | 10.5 | H2001
HPG02 | 82.2 | 8.8 | 2.7 | 6.2 | 0 | 1151.3 | 10.9 | H2001
HPG03 | 82.2 | 8.9 | 3.8 | 5 | 0 | 1265.2 | 9.36 | H2001
HPG03 | 82.2 | 8.9 | 3.8 | 5 | 0 | 1236.4 | 9.96 | H2001
HPG03 | 82.2 | 8.9 | 3.8 | 5 | 0 | 1223 | 10.12 | H2001
HPG03 | 82.2 | 8.9 | 3.8 | 5 | 0 | 1188.4 | 10.66 | H2001
HPG04 | 82.3 | 8.8 | 5.1 | 3.9 | 0 | 1267.9 | 9.46 | H2001
HPG04 | 82.3 | 8.8 | 5.1 | 3.9 | 0 | 1240.3 | 9.9 | H2001
HPG04 | 82.3 | 8.8 | 5.1 | 3.9 | 0 | 1226.6 | 10.1 | H2001
HPG04 | 82.3 | 8.8 | 5.1 | 3.9 | 0 | 1191.4 | 10.6 | H2001
HPG05 | 82.2 | 8.7 | 6.4 | 2.6 | 0 | 1246.3 | 9.86 | H2001
HPG05 | 82.2 | 8.7 | 6.4 | 2.6 | 0 | 1221.3 | 10.22 | H2001
HPG05 | 82.2 | 8.7 | 6.4 | 2.6 | 0 | 1202.5 | 10.49 | H2001
HPG05 | 82.2 | 8.7 | 6.4 | 2.6 | 0 | 1177 | 10.89 | H2001
HPG06 | 84.6 | 7.6 | 0.4 | 7.3 | 0 | 1271.1 | 9.15 | H2001
HPG06 | 84.6 | 7.6 | 0.4 | 7.3 | 0 | 1258.6 | 9.45 | H2001
HPG06 | 84.6 | 7.6 | 0.4 | 7.3 | 0 | 1239.4 | 9.65 | H2001
HPG06 | 84.6 | 7.6 | 0.4 | 7.3 | 0 | 1209.9 | 10.35 | H2001
HPG06 | 84.6 | 7.6 | 0.4 | 7.3 | 0 | 1189.3 | 10.74 | H2001
HPG06 | 84.6 | 7.6 | 0.4 | 7.3 | 0 | 1168.6 | 11.24 | H2001
HPG08 | 84.6 | 7.6 | 1.5 | 6.2 | 0 | 1247.8 | 9.02 | H2001
HPG08 | 84.7 | 7.6 | 2.9 | 4.8 | 0 | 1154.9 | 11.02 | H2001
HPG08 | 84.7 | 7.6 | 2.9 | 4.8 | 0 | 1178.2 | 10.63 | H2001
HPG08 | 84.7 | 7.6 | 2.9 | 4.8 | 0 | 1198.9 | 10.28 | H2001
HPG08 | 84.7 | 7.6 | 2.9 | 4.8 | 0 | 1212 | 10.16 | H2001
HPG09 | 84.7 | 7.4 | 3.9 | 3.9 | 0 | 1277.2 | 9.15 | H2001
HPG09 | 84.7 | 7.4 | 3.9 | 3.9 | 0 | 1243.5 | 9.57 | H2001
HPG09 | 84.7 | 7.4 | 3.9 | 3.9 | 0 | 1210.7 | 9.99 | H2001
HPG09 | 84.7 | 7.4 | 3.9 | 3.9 | 0 | 1155.9 | 10.85 | H2001
HPG10 | 84.8 | 7.5 | 5.1 | 2.5 | 0 | 1263.5 | 9.72 | H2001
HPG10 | 84.8 | 7.5 | 5.1 | 2.5 | 0 | 1245 | 9.92 | H2001
HPG10 | 84.8 | 7.5 | 5.1 | 2.5 | 0 | 1199.4 | 10.52 | H2001
HPG10 | 84.8 | 7.5 | 5.1 | 2.5 | 0 | 1196.5 | 10.72 | H2001
HPG11 | 84.8 | 7.5 | 6.3 | 1.3 | 0 | 1261.2 | 9.6 | H2001
HPG11 | 84.8 | 7.5 | 6.3 | 1.3 | 0 | 1244 | 9.86 | H2001
HPG11 | 84.8 | 7.5 | 6.3 | 1.3 | 0 | 1216.1 | 10.31 | H2001
HPG11 | 84.8 | 7.5 | 6.3 | 1.3 | 0 | 1195.3 | 10.75 | H2001
HPG12 | 87.1 | 6.3 | 0.5 | 6 | 0 | 1242.5 | 9.86 | H2001
HPG12 | 87.1 | 6.3 | 0.5 | 6 | 0 | 1226.8 | 10.18 | H2001
HPG12 | 87.1 | 6.3 | 0.5 | 6 | 0 | 1203.3 | 10.54 | H2001
HPG12 | 87.1 | 6.3 | 0.5 | 6 | 0 | 1176.8 | 10.91 | H2001
HPG13 | 87.2 | 6.4 | 1.6 | 4.8 | 0 | 1260.5 | 9.73 | H2001
HPG13 | 87.2 | 6.4 | 1.6 | 4.8 | 0 | 1236.7 | 10.1 | H2001
HPG13 | 87.2 | 6.4 | 1.6 | 4.8 | 0 | 1215.5 | 10.59 | H2001
HPG13 | 87.2 | 6.4 | 1.6 | 4.8 | 0 | 1217.3 | 10.6 | H2001
HPG13 | 87.2 | 6.4 | 1.6 | 4.8 | 0 | 1191.5 | 11.14 | H2001
HPG14 | 87.2 | 6.4 | 2.6 | 3.8 | 0 | 1270.8 | 9.86 | H2001
HPG14 | 87.2 | 6.4 | 2.6 | 3.8 | 0 | 1253.8 | 10.15 | H2001
HPG14 | 87.2 | 6.4 | 2.6 | 3.8 | 0 | 1226.2 | 10.44 | H2001
HPG14 | 87.2 | 6.4 | 2.6 | 3.8 | 0 | 1197 | 10.95 | H2001
HPG15 | 87.2 | 6.3 | 3.9 | 2.6 | 0 | 1263.7 | 9.97 | H2001
HPG15 | 87.2 | 6.3 | 3.9 | 2.6 | 0 | 1241.6 | 10.23 | H2001
HPG15 | 87.2 | 6.3 | 3.9 | 2.6 | 0 | 1217.3 | 10.59 | H2001
HPG15 | 87.2 | 6.3 | 3.9 | 2.6 | 0 | 1194.1 | 11 | H2001
HPG16 | 87.3 | 6.3 | 5.1 | 1.3 | 0 | 1266.8 | 10.25 | H2001
HPG16 | 87.3 | 6.3 | 5.1 | 1.3 | 0 | 1256.7 | 10.36 | H2001
HPG16 | 87.3 | 6.3 | 5.1 | 1.3 | 0 | 1236 | 10.56 | H2001
HPG16 | 87.3 | 6.3 | 5.1 | 1.3 | 0 | 1237.5 | 10.63 | H2001
HPG16 | 87.3 | 6.3 | 5.1 | 1.3 | 0 | 1222.5 | 10.97 | H2001
HPG16 | 87.3 | 6.3 | 5.1 | 1.3 | 0 | 1224.3 | 11 | H2001
HPG16 | 87.3 | 6.3 | 5.1 | 1.3 | 0 | 1213.7 | 11.27 | H2001
HPG8 | 84.6 | 7.6 | 1.5 | 6.2 | 0 | 1225.3 | 9.34 | H2001
HPG8 | 84.6 | 7.6 | 1.5 | 6.2 | 0 | 1204.8 | 9.6 | H2001
HPG8 | 84.6 | 7.6 | 1.5 | 6.2 | 0 | 1183.8 | 9.94 | H2001
HPG8 | 84.6 | 7.6 | 1.5 | 6.2 | 0 | 1173.2 | 10.13 | H2001
HPG8 | 84.6 | 7.6 | 1.5 | 6.2 | 0 | 1123.2 | 10.92 | H2001
Ne100 | 48.61 | 26.24 | 25 | 0 | 1077 | 1073 | 12.07 | R2019
Ne100 | 48.61 | 26.24 | 25 | 0 | 1077 | 1101 | 11.04 | R2019
Ne100 | 48.61 | 26.24 | 25 | 0 | 1077 | 1115 | 10.79 | R2019
Ne100 | 48.61 | 26.24 | 25 | 0 | 1077 | 1129 | 10.24 | R2019
Ne100 | 48.61 | 26.24 | 25 | 0 | 1077 | 1143 | 9.95 | R2019
Ne100 | 48.61 | 26.24 | 25 | 0 | 1077 | 1158 | 9.5 | R2019
Ne100 | 48.61 | 26.24 | 25 | 0 | 1077 | 1811 | 1.7 | R2019
Ne100 | 48.61 | 26.24 | 25 | 0 | 1077 | 1821 | 1.65 | R2019
Ne100 | 48.61 | 26.24 | 25 | 0 | 1077 | 1830 | 1.6 | R2019
Ne100 | 48.61 | 26.24 | 25 | 0 | 1077 | 1846 | 1.53 | R2019
Ne100 | 48.61 | 26.24 | 25 | 0 | 1077 | 1861 | 1.45 | R2019
Ne62.5 | 49.39 | 25.26 | 15.77 | 9.57 | 1081 | 1087 | 11.8 | R2019
Ne62.5 | 49.39 | 25.26 | 15.77 | 9.57 | 1081 | 1092 | 11.6 | R2019
Ne62.5 | 49.39 | 25.26 | 15.77 | 9.57 | 1081 | 1107 | 11.22 | R2019
Ne62.5 | 49.39 | 25.26 | 15.77 | 9.57 | 1081 | 1110 | 11.03 | R2019
Ne62.5 | 49.39 | 25.26 | 15.77 | 9.57 | 1081 | 1118 | 10.82 | R2019
Ne62.5 | 49.39 | 25.26 | 15.77 | 9.57 | 1081 | 1136 | 10.37 | R2019
Ne62.5 | 49.39 | 25.26 | 15.77 | 9.57 | 1081 | 1150 | 10.02 | R2019
Ne62.5 | 49.39 | 25.26 | 15.77 | 9.57 | 1081 | 1178 | 9.32 | R2019
Ne62.5 | 49.39 | 25.26 | 15.77 | 9.57 | 1081 | 1188 | 9.14 | R2019
Ne62.5 | 49.39 | 25.26 | 15.77 | 9.57 | 1081 | 1775 | 2.48 | R2019
Ne62.5 | 49.39 | 25.26 | 15.77 | 9.57 | 1081 | 1800 | 2.32 | R2019
Ne62.5 | 49.39 | 25.26 | 15.77 | 9.57 | 1081 | 1825 | 2.16 | R2019
Ne62.5 | 49.39 | 25.26 | 15.77 | 9.57 | 1081 | 1851 | 2.01 | R2019
Ne62.5 | 49.39 | 25.26 | 15.77 | 9.57 | 1081 | 1865 | 1.94 | R2019
Ne62.5 | 49.39 | 25.26 | 15.77 | 9.57 | 1081 | 1866 | 1.91 | R2019
Ne75 | 48.6 | 26.06 | 18.81 | 6.52 | 1075 | 1072 | 11.82 | R2019
Ne75 | 48.6 | 26.06 | 18.81 | 6.52 | 1075 | 1078 | 11.89 | R2019
Ne75 | 48.6 | 26.06 | 18.81 | 6.52 | 1075 | 1086 | 11.48 | R2019
Ne75 | 48.6 | 26.06 | 18.81 | 6.52 | 1075 | 1093 | 11.4 | R2019
Ne75 | 48.6 | 26.06 | 18.81 | 6.52 | 1075 | 1100 | 11.24 | R2019
Ne75 | 48.6 | 26.06 | 18.81 | 6.52 | 1075 | 1110 | 10.84 | R2019
Ne75 | 48.6 | 26.06 | 18.81 | 6.52 | 1075 | 1114 | 10.66 | R2019
Ne75 | 48.6 | 26.06 | 18.81 | 6.52 | 1075 | 1120 | 10.58 | R2019
Ne75 | 48.6 | 26.06 | 18.81 | 6.52 | 1075 | 1127 | 10.45 | R2019
Ne75 | 48.6 | 26.06 | 18.81 | 6.52 | 1075 | 1131 | 10.23 | R2019
Ne75 | 48.6 | 26.06 | 18.81 | 6.52 | 1075 | 1135 | 10.2 | R2019
Ne75 | 48.6 | 26.06 | 18.81 | 6.52 | 1075 | 1141 | 10.07 | R2019
Ne75 | 48.6 | 26.06 | 18.81 | 6.52 | 1075 | 1149 | 9.74 | R2019
Ne75 | 48.6 | 26.06 | 18.81 | 6.52 | 1075 | 1152 | 9.66 | R2019
Ne75 | 48.6 | 26.06 | 18.81 | 6.52 | 1075 | 1154 | 9.65 | R2019
Ne75 | 48.6 | 26.06 | 18.81 | 6.52 | 1075 | 1160 | 9.5 | R2019
Ne75 | 48.6 | 26.06 | 18.81 | 6.52 | 1075 | 1166 | 9.35 | R2019
Ne75 | 48.6 | 26.06 | 18.81 | 6.52 | 1075 | 1171 | 9.25 | R2019
Ne75 | 48.6 | 26.06 | 18.81 | 6.52 | 1075 | 1175 | 9.25 | R2019
Ne75 | 48.6 | 26.06 | 18.81 | 6.52 | 1075 | 1179 | 9.03 | R2019
Ne75 | 48.6 | 26.06 | 18.81 | 6.52 | 1075 | 1682 | 2.75 | R2019
Ne75 | 48.6 | 26.06 | 18.81 | 6.52 | 1075 | 1707 | 2.58 | R2019
Ne75 | 48.6 | 26.06 | 18.81 | 6.52 | 1075 | 1730 | 2.43 | R2019
Ne75 | 48.6 | 26.06 | 18.81 | 6.52 | 1075 | 1757 | 2.27 | R2019
Ne75 | 48.6 | 26.06 | 18.81 | 6.52 | 1075 | 1780 | 2.13 | R2019
Ne75 | 48.6 | 26.06 | 18.81 | 6.52 | 1075 | 1805 | 1.99 | R2019
Ne75 | 48.6 | 26.06 | 18.81 | 6.52 | 1075 | 1841 | 1.8 | R2019
Ne50 | 48.27 | 26.17 | 12.5 | 13.06 | 1107 | 1113 | 11.72 | R2019
Ne50 | 48.27 | 26.17 | 12.5 | 13.06 | 1107 | 1122 | 11.44 | R2019
Ne50 | 48.27 | 26.17 | 12.5 | 13.06 | 1107 | 1133 | 11.08 | R2019
Ne50 | 48.27 | 26.17 | 12.5 | 13.06 | 1107 | 1143 | 10.88 | R2019
Ne50 | 48.27 | 26.17 | 12.5 | 13.06 | 1107 | 1153 | 10.58 | R2019
Ne50 | 48.27 | 26.17 | 12.5 | 13.06 | 1107 | 1163 | 10.32 | R2019
Ne50 | 48.27 | 26.17 | 12.5 | 13.06 | 1107 | 1170 | 10.05 | R2019
Ne50 | 48.27 | 26.17 | 12.5 | 13.06 | 1107 | 1182 | 9.86 | R2019
Ne50 | 48.27 | 26.17 | 12.5 | 13.06 | 1107 | 1189 | 9.66 | R2019
Ne50 | 48.27 | 26.17 | 12.5 | 13.06 | 1107 | 1198 | 9.51 | R2019
Ne50 | 48.27 | 26.17 | 12.5 | 13.06 | 1107 | 1205 | 9.32 | R2019
Ne50 | 48.27 | 26.17 | 12.5 | 13.06 | 1107 | 1218 | 9.04 | R2019
Ne50 | 48.27 | 26.17 | 12.5 | 13.06 | 1107 | 1806 | 2.36 | R2019
Ne50 | 48.27 | 26.17 | 12.5 | 13.06 | 1107 | 1830 | 2.21 | R2019
Ne50 | 48.27 | 26.17 | 12.5 | 13.06 | 1107 | 1840 | 2.15 | R2019
Ne50 | 48.27 | 26.17 | 12.5 | 13.06 | 1107 | 1850 | 2.06 | R2019
Ne37.5 | 49.77 | 25.2 | 9.28 | 15.75 | 1137 | 1147 | 11.49 | R2019
Ne37.5 | 49.77 | 25.2 | 9.28 | 15.75 | 1137 | 1158 | 11.17 | R2019
Ne37.5 | 49.77 | 25.2 | 9.28 | 15.75 | 1137 | 1172 | 10.9 | R2019
Ne37.5 | 49.77 | 25.2 | 9.28 | 15.75 | 1137 | 1178 | 10.55 | R2019
Ne37.5 | 49.77 | 25.2 | 9.28 | 15.75 | 1137 | 1192 | 10.33 | R2019
Ne37.5 | 49.77 | 25.2 | 9.28 | 15.75 | 1137 | 1211 | 9.82 | R2019
Ne37.5 | 49.77 | 25.2 | 9.28 | 15.75 | 1137 | 1219 | 9.7 | R2019
Ne37.5 | 49.77 | 25.2 | 9.28 | 15.75 | 1137 | 1238 | 9.29 | R2019
Ne37.5 | 49.77 | 25.2 | 9.28 | 15.75 | 1137 | 2023 | 1.04 | R2019
Ne25 | 48.68 | 26.29 | 6.19 | 18.84 | 1175 | 1183 | 11.49 | R2019
Ne25 | 48.68 | 26.29 | 6.19 | 18.84 | 1175 | 1197 | 10.9 | R2019
Ne25 | 48.68 | 26.29 | 6.19 | 18.84 | 1175 | 1220 | 10.5 | R2019
Ne25 | 48.68 | 26.29 | 6.19 | 18.84 | 1175 | 1234 | 10.13 | R2019
Ne25 | 48.68 | 26.29 | 6.19 | 18.84 | 1175 | 1245 | 9.83 | R2019
Ne25 | 48.68 | 26.29 | 6.19 | 18.84 | 1175 | 1248 | 9.72 | R2019
Ne25 | 48.68 | 26.29 | 6.19 | 18.84 | 1175 | 1251 | 9.68 | R2019
Ne25 | 48.68 | 26.29 | 6.19 | 18.84 | 1175 | 1252 | 9.74 | R2019
Ne25 | 48.68 | 26.29 | 6.19 | 18.84 | 1175 | 1264 | 9.43 | R2019
Ne25 | 48.68 | 26.29 | 6.19 | 18.84 | 1175 | 1264 | 9.37 | R2019
Ne25 | 48.68 | 26.29 | 6.19 | 18.84 | 1175 | 2023 | 0.93 | R2019
Jd100 | 65.5 | 17.6 | 16.88 | 0.02 | 1066 | 1103 | 11.25 | R2019
Jd100 | 65.5 | 17.6 | 16.88 | 0.02 | 1066 | 1113 | 10.9 | R2019
Jd100 | 65.5 | 17.6 | 16.88 | 0.02 | 1066 | 1122 | 10.71 | R2019
Jd100 | 65.5 | 17.6 | 16.88 | 0.02 | 1066 | 1127 | 10.49 | R2019
Jd100 | 65.5 | 17.6 | 16.88 | 0.02 | 1066 | 1136 | 10.39 | R2019
Jd100 | 65.5 | 17.6 | 16.88 | 0.02 | 1066 | 1146 | 10.04 | R2019
Jd100 | 65.5 | 17.6 | 16.88 | 0.02 | 1066 | 1170 | 9.58 | R2019
Jd100 | 65.5 | 17.6 | 16.88 | 0.02 | 1066 | 1177 | 9.5 | R2019
Jd100 | 65.5 | 17.6 | 16.88 | 0.02 | 1066 | 1710 | 3.61 | R2019
Jd100 | 65.5 | 17.6 | 16.88 | 0.02 | 1066 | 1742 | 3.39 | R2019
Jd100 | 65.5 | 17.6 | 16.88 | 0.02 | 1066 | 1763 | 3.25 | R2019
Jd100 | 65.5 | 17.6 | 16.88 | 0.02 | 1066 | 1783 | 3.12 | R2019
Jd100 | 65.5 | 17.6 | 16.88 | 0.02 | 1066 | 1803 | 2.99 | R2019
Jd100 | 65.5 | 17.6 | 16.88 | 0.02 | 1066 | 1824 | 2.87 | R2019
Jd100 | 65.5 | 17.6 | 16.88 | 0.02 | 1066 | 1841 | 2.77 | R2019
Jd100 | 65.5 | 17.6 | 16.88 | 0.02 | 1066 | 1854 | 2.68 | R2019
Jd100 | 65.5 | 17.6 | 16.88 | 0.02 | 1066 | 1864 | 2.64 | R2019
Jd75 | 65.26 | 17.51 | 12.82 | 4.4 | 1063 | 1057 | 12.07 | R2019
Jd75 | 65.26 | 17.51 | 12.82 | 4.4 | 1063 | 1072 | 11.8 | R2019
Jd75 | 65.26 | 17.51 | 12.82 | 4.4 | 1063 | 1088 | 11.44 | R2019
Jd75 | 65.26 | 17.51 | 12.82 | 4.4 | 1063 | 1103 | 11.13 | R2019
Jd75 | 65.26 | 17.51 | 12.82 | 4.4 | 1063 | 1107 | 10.96 | R2019
Jd75 | 65.26 | 17.51 | 12.82 | 4.4 | 1063 | 1113 | 10.78 | R2019
Jd75 | 65.26 | 17.51 | 12.82 | 4.4 | 1063 | 1122 | 10.7 | R2019
Jd75 | 65.26 | 17.51 | 12.82 | 4.4 | 1063 | 1134 | 10.48 | R2019
Jd75 | 65.26 | 17.51 | 12.82 | 4.4 | 1063 | 1136 | 10.42 | R2019
Jd75 | 65.26 | 17.51 | 12.82 | 4.4 | 1063 | 1146 | 10.18 | R2019
Jd75 | 65.26 | 17.51 | 12.82 | 4.4 | 1063 | 1151 | 10.01 | R2019
Jd75 | 65.26 | 17.51 | 12.82 | 4.4 | 1063 | 1159 | 9.85 | R2019
Jd75 | 65.26 | 17.51 | 12.82 | 4.4 | 1063 | 1163 | 9.79 | R2019
Jd75 | 65.26 | 17.51 | 12.82 | 4.4 | 1063 | 1186 | 9.33 | R2019
Jd75 | 65.26 | 17.51 | 12.82 | 4.4 | 1063 | 1198 | 9.12 | R2019
Jd75 | 65.26 | 17.51 | 12.82 | 4.4 | 1063 | 1745 | 3.55 | R2019
Jd75 | 65.26 | 17.51 | 12.82 | 4.4 | 1063 | 1771 | 3.38 | R2019
Jd75 | 65.26 | 17.51 | 12.82 | 4.4 | 1063 | 1796 | 3.21 | R2019
Jd75 | 65.26 | 17.51 | 12.82 | 4.4 | 1063 | 1822 | 3.05 | R2019
Jd75 | 65.26 | 17.51 | 12.82 | 4.4 | 1063 | 1847 | 2.89 | R2019
Jd75 | 65.26 | 17.51 | 12.82 | 4.4 | 1063 | 1864 | 2.8 | R2019
Jd75 | 65.26 | 17.51 | 12.82 | 4.4 | 1063 | 1864 | 2.78 | R2019
Jd62.5 | 66.28 | 16.86 | 10.39 | 6.43 | 1074 | 1082 | 11.76 | R2019
Jd62.5 | 66.28 | 16.86 | 10.39 | 6.43 | 1074 | 1142 | 10.51 | R2019
Jd62.5 | 66.28 | 16.86 | 10.39 | 6.43 | 1074 | 1161 | 10.16 | R2019
Jd62.5 | 66.28 | 16.86 | 10.39 | 6.43 | 1074 | 1179 | 9.84 | R2019
Jd62.5 | 66.28 | 16.86 | 10.39 | 6.43 | 1074 | 1191 | 9.6 | R2019
Jd62.5 | 66.28 | 16.86 | 10.39 | 6.43 | 1074 | 1217 | 9.16 | R2019
Jd62.5 | 66.28 | 16.86 | 10.39 | 6.43 | 1074 | 1774 | 3.59 | R2019
Jd62.5 | 66.28 | 16.86 | 10.39 | 6.43 | 1074 | 1799 | 3.42 | R2019
Jd62.5 | 66.28 | 16.86 | 10.39 | 6.43 | 1074 | 1824 | 3.25 | R2019
Jd62.5 | 66.28 | 16.86 | 10.39 | 6.43 | 1074 | 1849 | 3.09 | R2019
Jd62.5 | 66.28 | 16.86 | 10.39 | 6.43 | 1074 | 1866 | 2.98 | R2019
Jd62.5 | 66.28 | 16.86 | 10.39 | 6.43 | 1074 | 1866 | 2.99 | R2019
Jd50 | 65.41 | 17.42 | 8.4 | 8.77 | 1094 | 1087 | 12.09 | R2019
Jd50 | 65.41 | 17.42 | 8.4 | 8.77 | 1094 | 1102 | 11.67 | R2019
Jd50 | 65.41 | 17.42 | 8.4 | 8.77 | 1094 | 1132 | 11.15 | R2019
Jd50 | 65.41 | 17.42 | 8.4 | 8.77 | 1094 | 1153 | 10.74 | R2019
Jd50 | 65.41 | 17.42 | 8.4 | 8.77 | 1094 | 1156 | 10.62 | R2019
Jd50 | 65.41 | 17.42 | 8.4 | 8.77 | 1094 | 1166 | 10.34 | R2019
Jd50 | 65.41 | 17.42 | 8.4 | 8.77 | 1094 | 1166 | 10.3 | R2019
Jd50 | 65.41 | 17.42 | 8.4 | 8.77 | 1094 | 1175 | 10.21 | R2019
Jd50 | 65.41 | 17.42 | 8.4 | 8.77 | 1094 | 1192 | 9.92 | R2019
Jd50 | 65.41 | 17.42 | 8.4 | 8.77 | 1094 | 1200 | 9.74 | R2019
Jd50 | 65.41 | 17.42 | 8.4 | 8.77 | 1094 | 1202 | 9.65 | R2019
Jd50 | 65.41 | 17.42 | 8.4 | 8.77 | 1094 | 1213 | 9.44 | R2019
Jd50 | 65.41 | 17.42 | 8.4 | 8.77 | 1094 | 1216 | 9.43 | R2019
Jd50 | 65.41 | 17.42 | 8.4 | 8.77 | 1094 | 1225 | 9.3 | R2019
Jd50 | 65.41 | 17.42 | 8.4 | 8.77 | 1094 | 1240 | 9.02 | R2019
Jd50 | 65.41 | 17.42 | 8.4 | 8.77 | 1094 | 1711 | 3.95 | R2019
Jd50 | 65.41 | 17.42 | 8.4 | 8.77 | 1094 | 1735 | 3.76 | R2019
Jd50 | 65.41 | 17.42 | 8.4 | 8.77 | 1094 | 1758 | 3.6 | R2019
Jd50 | 65.41 | 17.42 | 8.4 | 8.77 | 1094 | 1782 | 3.44 | R2019
Jd50 | 65.41 | 17.42 | 8.4 | 8.77 | 1094 | 1807 | 3.26 | R2019
Jd50 | 65.41 | 17.42 | 8.4 | 8.77 | 1094 | 1826 | 3.16 | R2019
Jd50 | 65.41 | 17.42 | 8.4 | 8.77 | 1094 | 1833 | 3.1 | R2019
Jd50 | 65.41 | 17.42 | 8.4 | 8.77 | 1094 | 1833 | 3.09 | R2019
Jd50 | 65.41 | 17.42 | 8.4 | 8.77 | 1094 | 1850 | 2.99 | R2019
Jd37.5 | 66.24 | 16.61 | 6.41 | 10.75 | 1122 | 1123 | 12.08 | R2019
Jd37.5 | 66.24 | 16.61 | 6.41 | 10.75 | 1122 | 1148 | 11.36 | R2019
Jd37.5 | 66.24 | 16.61 | 6.41 | 10.75 | 1122 | 1162 | 11.13 | R2019
Jd37.5 | 66.24 | 16.61 | 6.41 | 10.75 | 1122 | 1173 | 10.85 | R2019
Jd37.5 | 66.24 | 16.61 | 6.41 | 10.75 | 1122 | 1191 | 10.43 | R2019
Jd37.5 | 66.24 | 16.61 | 6.41 | 10.75 | 1122 | 1198 | 10.3 | R2019
Jd37.5 | 66.24 | 16.61 | 6.41 | 10.75 | 1122 | 1222 | 9.84 | R2019
Jd37.5 | 66.24 | 16.61 | 6.41 | 10.75 | 1122 | 1230 | 9.72 | R2019
Jd37.5 | 66.24 | 16.61 | 6.41 | 10.75 | 1122 | 1244 | 9.51 | R2019
Jd37.5 | 66.24 | 16.61 | 6.41 | 10.75 | 1122 | 1819 | 3.61 | R2019
Jd37.5 | 66.24 | 16.61 | 6.41 | 10.75 | 1122 | 1840 | 3.47 | R2019
Jd37.5 | 66.24 | 16.61 | 6.41 | 10.75 | 1122 | 1854 | 3.37 | R2019
Jd37.5 | 66.24 | 16.61 | 6.41 | 10.75 | 1122 | 1860 | 3.34 | R2019
Jd37.5 | 66.24 | 16.61 | 6.41 | 10.75 | 1122 | 1864 | 3.3 | R2019
Jd37.5 | 66.24 | 16.61 | 6.41 | 10.75 | 1122 | 1869 | 3.28 | R2019
Jd37.5 | 66.24 | 16.61 | 6.41 | 10.75 | 1122 | 1870 | 3.26 | R2019
Jd25 | 64.75 | 17.79 | 4.16 | 13.31 | 1141 | 1163 | 11.66 | R2019
Jd25 | 64.75 | 17.79 | 4.16 | 13.31 | 1141 | 1186 | 11 | R2019
Jd25 | 64.75 | 17.79 | 4.16 | 13.31 | 1141 | 1195 | 10.75 | R2019
Jd25 | 64.75 | 17.79 | 4.16 | 13.31 | 1141 | 1205 | 10.58 | R2019
Jd25 | 64.75 | 17.79 | 4.16 | 13.31 | 1141 | 1227 | 10.04 | R2019
Jd25 | 64.75 | 17.79 | 4.16 | 13.31 | 1141 | 1252 | 9.73 | R2019
Jd25 | 64.75 | 17.79 | 4.16 | 13.31 | 1141 | 1256 | 9.74 | R2019
Jd25 | 64.75 | 17.79 | 4.16 | 13.31 | 1141 | 1852 | 3.62 | R2019
Jd25 | 64.75 | 17.79 | 4.16 | 13.31 | 1141 | 1865 | 3.49 | R2019
Jd25 | 64.75 | 17.79 | 4.16 | 13.31 | 1141 | 1867 | 3.49 | R2019
Jd0 | 65.6 | 17.76 | 0.08 | 16.56 | 1233 | 1195 | 13.02 | R2019
Jd0 | 65.6 | 17.76 | 0.08 | 16.56 | 1233 | 1204 | 12.73 | R2019
Jd0 | 65.6 | 17.76 | 0.08 | 16.56 | 1233 | 1214 | 12.45 | R2019
Jd0 | 65.6 | 17.76 | 0.08 | 16.56 | 1233 | 1219 | 12.3 | R2019
Jd0 | 65.6 | 17.76 | 0.08 | 16.56 | 1233 | 1224 | 12.28 | R2019
Jd0 | 65.6 | 17.76 | 0.08 | 16.56 | 1233 | 1229 | 12.07 | R2019
Jd0 | 65.6 | 17.76 | 0.08 | 16.56 | 1233 | 1234 | 12.02 | R2019
Jd0 | 65.6 | 17.76 | 0.08 | 16.56 | 1233 | 1238 | 11.86 | R2019
Jd0 | 65.6 | 17.76 | 0.08 | 16.56 | 1233 | 1244 | 11.79 | R2019
Jd0 | 65.6 | 17.76 | 0.08 | 16.56 | 1233 | 1249 | 11.6 | R2019
Jd0 | 65.6 | 17.76 | 0.08 | 16.56 | 1233 | 1254 | 11.47 | R2019
Jd0 | 65.6 | 17.76 | 0.08 | 16.56 | 1233 | 1257 | 11.54 | R2019
Jd0 | 65.6 | 17.76 | 0.08 | 16.56 | 1233 | 1263 | 11.29 | R2019
Jd0 | 65.6 | 17.76 | 0.08 | 16.56 | 1233 | 1266 | 11.24 | R2019
Jd0 | 65.6 | 17.76 | 0.08 | 16.56 | 1233 | 1269 | 11.28 | R2019
Jd0 | 65.6 | 17.76 | 0.08 | 16.56 | 1233 | 1270 | 11.17 | R2019
K-petalite | 77.95 | 11.31 | 0.06 | 10.68 | 1216 | 1189 | 12.45 | R2019
K-petalite | 77.95 | 11.31 | 0.06 | 10.68 | 1216 | 1199 | 12.31 | R2019
K-petalite | 77.95 | 11.31 | 0.06 | 10.68 | 1216 | 1214 | 12.02 | R2019
K-petalite | 77.95 | 11.31 | 0.06 | 10.68 | 1216 | 1223 | 11.93 | R2019
K-petalite | 77.95 | 11.31 | 0.06 | 10.68 | 1216 | 1229 | 11.73 | R2019
K-petalite | 77.95 | 11.31 | 0.06 | 10.68 | 1216 | 1244 | 11.47 | R2019
K-petalite | 77.95 | 11.31 | 0.06 | 10.68 | 1216 | 1252 | 11.33 | R2019
K-petalite | 77.95 | 11.31 | 0.06 | 10.68 | 1216 | 1254 | 11.25 | R2019
K-petalite | 77.95 | 11.31 | 0.06 | 10.68 | 1216 | 1262 | 11.13 | R2019
K-petalite | 77.95 | 11.31 | 0.06 | 10.68 | 1216 | 1265 | 11.02 | R2019
K-petalite | 77.95 | 11.31 | 0.06 | 10.68 | 1216 | 1268 | 11.07 | R2019
K-petalite | 77.95 | 11.31 | 0.06 | 10.68 | 1216 | 1269 | 11.04 | R2019
K-petalite | 77.95 | 11.31 | 0.06 | 10.68 | 1216 | 1274 | 11.03 | R2019
K-petalite | 77.95 | 11.31 | 0.06 | 10.68 | 1216 | 1274 | 10.92 | R2019
K-petalite | 77.95 | 11.31 | 0.06 | 10.68 | 1216 | 1279 | 10.86 | R2019
K-petalite | 77.95 | 11.31 | 0.06 | 10.68 | 1216 | 1287 | 10.67 | R2019
K-petalite | 77.95 | 11.31 | 0.06 | 10.68 | 1216 | 1289 | 10.67 | R2019
Alumina | 0 | 100 | 0 | 0 | 0 | 2774.956 | -1.693796 | E1972
Alumina | 0 | 100 | 0 | 0 | 0 | 2724.517 | -1.66983 | E1972
Alumina | 0 | 100 | 0 | 0 | 0 | 2624.697 | -1.616359 | E1972
Alumina | 0 | 100 | 0 | 0 | 0 | 2525.127 | -1.537008 | E1972
Alumina | 0 | 100 | 0 | 0 | 0 | 2425.482 | -1.418834 | E1972
Alumina | 0 | 100 | 0 | 0 | 0 | 2326.109 | -1.241495 | E1972
Alumina | 0 | 100 | 0 | 0 | 0 | 2329.123 | -1.390366 | Ub1982
Alumina | 0 | 100 | 0 | 0 | 0 | 2348.96 | -1.369056 | Ub1982
Alumina | 0 | 100 | 0 | 0 | 0 | 2367.999 | -1.380112 | Ub1982
Alumina | 0 | 100 | 0 | 0 | 0 | 2379.879 | -1.39026 | Ub1982
Alumina | 0 | 100 | 0 | 0 | 0 | 2382.49 | -1.435103 | Ub1982
Alumina | 0 | 100 | 0 | 0 | 0 | 2400.463 | -1.411486 | Ub1982
Alumina | 0 | 100 | 0 | 0 | 0 | 2409.618 | -1.422564 | Ub1982
Alumina | 0 | 100 | 0 | 0 | 0 | 2410.672 | -1.435046 | Ub1982
Alumina | 0 | 100 | 0 | 0 | 0 | 2427.043 | -1.423455 | Ub1982
Alumina | 0 | 100 | 0 | 0 | 0 | 2445.47 | -1.411398 | Ub1982
Alumina | 0 | 100 | 0 | 0 | 0 | 2482.588 | -1.459412 | Ub1982
Alumina | 0 | 100 | 0 | 0 | 0 | 2486.177 | -1.483447 | Ub1982
Alumina | 0 | 100 | 0 | 0 | 0 | 2527.795 | -1.496779 | Ub1982
Alumina | 0 | 100 | 0 | 0 | 0 | 2552.716 | -1.510142 | Ub1982
Alumina | 0 | 100 | 0 | 0 | 0 | 2557.723 | -1.554057 | Ub1982

## DENSITY
Name | sio2 | al2o3 | na2o | k2o | d | ese_d | reference
NAK83.8.0 | 83.90263 | 8.744866 | 7.352499 | 0 | 2.317 | 0.005 | LL2013
NAK83.8.2 | 83.4 | 8.33 | 6.21 | 2.06 | 2.318 | 0.007 | LL2013
NAK83.8.4 | 83.23 | 8.42 | 4.21 | 4.14 | 2.317 | 0.004 | LL2013
NAK83.8.6 | 83.27 | 8.48 | 2.19 | 6.06 | 2.323 | 0.006 | LL2013
NAK83.8.8 | 83.1031 | 8.598599 | 0.1201201 | 8.178178 | 2.313 | 0.007 | LL2013
KA8005 | 84.14937 | 5.00856 | 0 | 10.84207 | 2.345 | 0.001 | TS
NAK75.0.25 | 75 | 0 | 0 | 25 | 2.4256 | 0.005 | LL2017b
NAK75.0.0 | 75 | 0 | 25 | 0 | 2.4299 | 0.004 | LL2014
NAK75.2.0 | 76.54 | 2.07 | 21.39 | 0 | 2.4156 | 0.008 | LL2014
NAK75.06.0 | 75.22 | 6.41 | 18.38 | 0 | 2.4021 | 0.001 | LL2014
NAK75.9.0 | 75.05 | 9.22 | 15.73 | 0 | 2.393 | 0.003 | LL2014
NAK75.12.0 | 74.97454 | 12.5325 | 12.49296 | 0 | 2.3685 | 0.001 | LL2013
NAK75.12.2 | 75.36717 | 12.51018 | 9.749722 | 2.372923 | 2.374 | 0.003 | LL2013
NAK75.12.5 | 75.33254 | 12.4403 | 7.435082 | 4.792078 | 2.368 | 0.003 | LL2013
NAK75.12.6 | 75.1585 | 12.5039 | 6.148119 | 6.189475 | 2.371 | 0.003 | LL2013
NAK75.12.7 | 75.53483 | 12.30468 | 5.008628 | 7.151868 | 2.372 | 0.001 | LL2013
NAK75.12.10 | 75.15179 | 12.42716 | 2.659355 | 9.7617 | 2.37 | 0.004 | LL2013
NAK75.12.12 | 75.06163 | 12.75215 | 0.08979527 | 12.09643 | 2.357 | 0.008 | LL2013
NAK75.16.0 | 75.16 | 16.08 | 8.76 | 0 | 2.3746 | 0.004 | LL2014
KA72.07 | 72.33874 | 7.059676 | 0 | 20.60158 | 2.408 | 0.001 | TS
NAK67.16.0 | 66.66667 | 16.66667 | 16.66667 | 0 | 2.422 | 0.006 | LL2017
NAK67.16.16 | 66.6666 | 16.666 | 0 | 16.666 | 2.401 | 0.005 | LL2017
NS66 | 66.666 | 0 | 33.333 | 0 | 2.483 | 0.001 | N2006
NA65.9 | 65.94808 | 8.603313 | 25.42817 | 0.02043562 | 2.472 | 0.004 | TS
KA65.9 | 65.91947 | 9.09951 | 0 | 24.98102 | 2.451 | 0.01 | TS
NS60 | 60 | 0 | 40 | 0 | 2.519 | 0.001 | N2006
NAK58.21.0 | 57.68915 | 21.3665 | 20.94435 | 0 | 2.465 | 0.001 | LL2017
NAK58.21.5 | 58.53777 | 21.36031 | 15.36278 | 4.739139 | 2.462 | 0.003 | LL2017
NAK58.21.10 | 58.45235 | 21.34154 | 10.65507 | 9.551038 | 2.46 | 0.004 | LL2017
NAK58.21.15 | 59.29401 | 21.63503 | 5.079363 | 13.9916 | 2.452 | 0.002 | LL2017
NAK58.21.21 | 58.61 | 21.13677 | 0.159167 | 20.09028 | 2.442 | 0.002 | LL2017
NA58.10 | 59.13095 | 10.47726 | 30.35725 | 0.03453139 | 2.5018 | 0.005 | TS
NAK50.25.0 | 49.53511 | 25.35152 | 25.11337 | 0 | 2.494 | 0.002 | LL2017
NAK50.25.6 | 49.83657 | 25.07669 | 18.92942 | 6.157324 | 2.499 | 0.005 | LL2017
NAK50.25.12 | 50.2817 | 24.98275 | 12.43733 | 12.29823 | 2.494 | 0.004 | LL2017
NAK50.25.18 | 50.19876 | 25.4114 | 5.418343 | 18.9715 | 2.489 | 0.004 | LL2017
NAK50.25.25 | 50.44917 | 24.85813 | 0.1269995 | 24.5657 | 2.463 | 0.006 | LL2017
NS | 52.5 | 0 | 47.5 | 0 | 2.553 |  | D1996
NS | 55 | 0 | 45 | 0 | 2.545 |  | D1996
NS | 60 | 0 | 40 | 0 | 2.519 |  | D1996
NS | 66 | 0 | 34 | 0 | 2.483 |  | D1996
NS | 70 | 0 | 30 | 0 | 2.465 |  | D1996
NS | 75 | 0 | 25 | 0 | 2.43 |  | D1996
NS | 80 | 0 | 20 | 0 | 2.38 |  | D1996
NS | 85 | 0 | 15 | 0 | 2.332 |  | D1996
NS | 90 | 0 | 10 | 0 | 2.285 |  | D1996
KS | 57.5 | 0 | 0 | 42.5 | 2.5 |  | D1996
KS | 60 | 0 | 0 | 40 | 2.496 |  | D1996
KS | 62.5 | 0 | 0 | 37.5 | 2.492 |  | D1996
KS | 65 | 0 | 0 | 35 | 2.482 |  | D1996
KS | 67.5 | 0 | 0 | 32.5 | 2.471 |  | D1996
KS | 70 | 0 | 0 | 30 | 2.456 |  | D1996
KS | 72.5 | 0 | 0 | 27.5 | 2.435 |  | D1996
KS | 75 | 0 | 0 | 25 | 2.426 |  | D1996
KS | 77.5 | 0 | 0 | 22.5 | 2.395 |  | D1996
KS | 80 | 0 | 0 | 20 | 2.374 |  | D1996
KS | 82.5 | 0 | 0 | 17.5 | 2.352 |  | D1996
KS | 85 | 0 | 0 | 15 | 2.332 |  | D1996
KS | 87.5 | 0 | 0 | 12.5 | 2.311 |  | D1996
KS | 90 | 0 | 0 | 10 | 2.287 |  | D1996
NAS_D1998 | 51.66 | 1.73 | 46.61 | 0 | 2.561 |  | D1998
NAS_D1998 | 52.77 | 4.3 | 42.93 | 0 | 2.55 |  | D1998
NAS_D1998 | 53.01 | 4.12 | 42.87 | 0 | 2.548 |  | D1998
NAS_D1998 | 53.64 | 5.95 | 40.41 | 0 | 2.541 |  | D1998
NAS_D1998 | 52.72 | 2.98 | 44.31 | 0 | 2.553 |  | D1998
NAS_D1998 | 58.22 | 6.1 | 35.68 | 0 | 2.518 |  | D1998
NAS_D1998 | 57.87 | 4.26 | 37.87 | 0 | 2.526 |  | D1998
NAS_D1998 | 58.61 | 6.01 | 35.38 | 0 | 2.516 |  | D1998
NAS_D1998 | 57.72 | 2.94 | 39.34 | 0 | 2.532 |  | D1998
NAS_D1998 | 57.74 | 2.94 | 39.32 | 0 | 2.53 |  | D1998
NAS_D1998 | 63.6 | 6.1 | 30.3 | 0 | 2.49 |  | D1998
NAS_D1998 | 62.59 | 2.95 | 34.46 | 0 | 2.503 |  | D1998
NAS_D1998 | 67.63 | 2.88 | 29.49 | 0 | 2.475 |  | D1998
NAS_D1998 | 69.07 | 5.83 | 25.1 | 0 | 2.458 |  | D1998
NAS_D1998 | 67.33 | 1.73 | 30.94 | 0 | 2.483 |  | D1998
NAS_D1998 | 67.23 | 1.45 | 31.32 | 0 | 2.481 |  | D1998
NAS_D1998 | 67.57 | 1.22 | 31.21 | 0 | 2.481 |  | D1998
NAS_D1998 | 69.14 | 2.69 | 28.18 | 0 | 2.465 |  | D1998
NAS_D1998 | 69.21 | 1.78 | 29.02 | 0 | 2.468 |  | D1998
NAS_D1998 | 70.6 | 4.12 | 25.28 | 0 | 2.454 |  | D1998
NAS_D1998 | 71.01 | 3.51 | 25.48 | 0 | 2.453 |  | D1998
NAS_D1998 | 70.9 | 0.58 | 28.52 | 0 | 2.461 |  | D1998
NAS_D1998 | 71.31 | 1.22 | 27.47 | 0 | 2.457 |  | D1998
NAS_D1998 | 72.29 | 2.95 | 27.76 | 0 | 2.445 |  | D1998
M-I | 62.17 | 1.7 | 36.13 | 0 | 2.511 |  | D1998
M-I | 61.77 | 0.65 | 37.57 | 0 | 2.517 |  | D1998
M-I | 63.98 | 5.94 | 30.09 | 0 | 2.489 |  | D1998
M-I | 63.3 | 4.02 | 32.68 | 0 | 2.498 |  | D1998
M-I | 65.74 | 0.61 | 33.65 | 0 | 2.492 |  | D1998
M-I | 68.42 | 6.17 | 25.41 | 0 | 2.462 |  | D1998
M-I | 77.3 | 3.1 | 19.6 | 0 | 2.403 |  | D1998
M-I | 77.48 | 2.92 | 19.61 | 0 | 2.402 |  | D1998
M-I | 77.02 | 1.71 | 21.27 | 0 | 2.402 |  | D1998
M-I | 78.52 | 0.55 | 20.93 | 0 | 2.401 |  | D1998
M-I | 72.64 | 2.98 | 24.38 | 0 | 2.443 |  | D1998
M-I | 72.27 | 1.71 | 26.02 | 0 | 2.451 |  | D1998
M-I | 73.34 | 3.96 | 22.7 | 0 | 2.434 |  | D1998
M-I | 74.37 | 5.75 | 19.88 | 0 | 2.421 |  | D1998
M-I | 74.03 | 0.58 | 25.38 | 0 | 2.44 |  | D1998
M-I | 75.77 | 2.84 | 21.4 | 0 | 2.418 |  | D1998
M-I | 75.61 | 0.58 | 23.8 | 0 | 2.428 |  | D1998
M-I | 76.34 | 1.8 | 21.86 | 0 | 2.416 |  | D1998
M-I | 75.84 | 0.64 | 23.52 | 0 | 2.424 |  | D1998
M-I | 76.14 | 1.2 | 22.66 | 0 | 2.419 |  | D1998
M-II | 75.9 | 1.64 | 22.46 | 0 | 2.429 |  | D1998
M-II | 75.31 | 2.57 | 22.11 | 0 | 2.425 |  | D1998
M-II | 74.99 | 4.2 | 20.81 | 0 | 2.418 |  | D1998
M-II | 75.44 | 5.52 | 19.04 | 0 | 2.41 |  | D1998
M-II | 76.25 | 7.97 | 15.78 | 0 | 2.401 |  | D1998
M-III-1 | 75 | 0 | 25 | 0 | 2.443 |  | D1998
M-III-1 | 70 | 5 | 25 | 0 | 2.453 |  | D1998
M-III-1 | 65 | 10 | 25 | 0 | 2.476 |  | D1998
M-III-1 | 55 | 20 | 25 | 0 | 2.493 |  | D1998
M-III-1 | 50 | 25 | 25 | 0 | 2.495 |  | D1998
M-III-2 | 75 | 3.12 | 21.88 | 0 | 2.431 |  | D1998
M-III-2 | 75 | 6.25 | 18.75 | 0 | 2.425 |  | D1998
M-III-2 | 75 | 6.37 | 15.63 | 0 | 2.402 |  | D1998
M-III-2 | 75 | 12.5 | 12.5 | 0 | 2.37 |  | D1998
M-III-3 | 50 | 25 | 25 | 0 | 2.492 |  | D1998
M-III-3 | 63.64 | 18.18 | 18.18 | 0 | 2.44 |  | D1998
M-III-3 | 66.66 | 16.67 | 16.67 | 0 | 2.42 |  | D1998
M-III-3 | 75 | 12.5 | 12.5 | 0 | 2.37 |  | D1998
M-III-3 | 78.94 | 10.53 | 10.53 | 0 | 2.346 |  | D1998
M-III-3 | 81.82 | 9.09 | 9.09 | 0 | 2.332 |  | D1998
M-III-3 | 84.62 | 7.69 | 7.69 | 0 | 2.312 |  | D1998
M-IV-1 | 75 | 0 | 25 | 0 | 2.4273 |  | S1980
M-IV-1 | 70 | 5 | 25 | 0 | 2.4534 |  | S1980
M-IV-1 | 65 | 10 | 25 | 0 | 2.4649 |  | S1980
M-IV-2 | 67 | 0 | 33 | 0 | 2.4825 |  | S1980
M-IV-2 | 62 | 5 | 33 | 0 | 2.5012 |  | S1980
M-IV-2 | 57 | 10 | 33 | 0 | 2.5127 |  | S1980
M-IV-2 | 52 | 15 | 33 | 0 | 2.5224 |  | S1980
M-IV-3 | 60 | 0 | 40 | 0 | 2.5213 |  | S1980
M-IV-3 | 55 | 5 | 40 | 0 | 2.5363 |  | S1980
M-IV-3 | 50 | 10 | 40 | 0 | 2.5454 |  | S1980
M-IV-3 | 45 | 15 | 40 | 0 | 2.5507 |  | S1980
M-IV-3 | 40 | 20 | 40 | 0 | 2.5527 |  | S1980
M-V | 78.3 | 4.3 | 17.4 | 0 | 2.39 |  | D1998
M-V | 66.7 | 14.3 | 19 | 0 | 2.42 |  | D1998
M-V | 60 | 20 | 20 | 0 | 2.41 |  | D1998
KAS | 75 | 0 | 0 | 25 | 2.4119 |  | S1980
KAS | 70 | 5 | 0 | 25 | 2.4388 |  | S1980
KAS | 65 | 10 | 0 | 25 | 2.4537 |  | S1980
KAS | 60 | 15 | 0 | 25 | 2.4632 |  | S1980
KAS | 67 | 0 | 0 | 33 | 2.4644 |  | S1980
KAS | 62 | 5 | 0 | 33 | 2.474 |  | S1980
KAS | 57 | 10 | 0 | 33 | 2.4898 |  | S1980
KAS | 52 | 15 | 0 | 33 | 2.5049 |  | S1980
KAS | 50 | 10 | 0 | 40 | 2.5176 |  | S1980
NKS | 75 | 0 | 0 | 25 | 2.4119 |  | S1980
NKS | 75 | 0 | 1.5 | 23.5 | 2.4084 |  | S1980
NKS | 75 | 0 | 2.5 | 22.5 | 2.4289 |  | S1980
NKS | 75 | 0 | 6.25 | 18.75 | 2.4344 |  | S1980
NKS | 75 | 0 | 9 | 16 | 2.4284 |  | S1980
NKS | 75 | 0 | 12.5 | 12.5 | 2.4303 |  | S1980
NKS | 75 | 0 | 18.75 | 6.25 | 2.4335 |  | S1980
NKS | 75 | 0 | 20 | 5 | 2.4312 |  | S1980
NKS | 75 | 0 | 25 | 0 | 2.4273 |  | S1980
SiO2 | 100 | 0 | 0 | 0 | 2.2035 |  | S1980
KS | 94 | 0 | 0 | 6 | 2.2472 |  | S1980
KS | 92 | 0 | 0 | 8 | 2.2713 |  | S1980
KS | 90 | 0 | 0 | 10 | 2.3005 |  | S1980
KS | 85 | 0 | 0 | 15 | 2.3371 |  | S1980
KS | 80 | 0 | 0 | 20 | 2.3814 |  | S1980
KS | 75 | 0 | 0 | 25 | 2.4119 |  | S1980
KS | 67 | 0 | 0 | 33 | 2.4644 |  | S1980
KS | 62 | 0 | 0 | 38 | 2.4805 |  | S1980
KS | 60 | 0 | 0 | 40 | 2.4912 |  | S1980
NS | 90 | 0 | 10 | 0 | 2.2867 |  | S1980
NS | 85 | 0 | 15 | 0 | 2.3309 |  | S1980
NS | 80 | 0 | 20 | 0 | 2.3776 |  | S1980
NS | 77 | 0 | 23 | 0 | 2.4121 |  | S1980
NS | 75 | 0 | 25 | 0 | 2.4273 |  | S1980
NS | 73 | 0 | 27 | 0 | 2.4423 |  | S1980
NS | 67 | 0 | 33 | 0 | 2.4825 |  | S1980
NS | 60 | 0 | 40 | 0 | 2.5213 |  | S1980
NS | 56 | 0 | 44 | 0 | 2.544 |  | S1980
NS | 54 | 0 | 46 | 0 | 2.5517 |  | S1980
HPG01 | 82.1 | 8.9 | 7.4 | 1.5 | 2.342 |  | H2001
HPG02 | 82.2 | 8.8 | 6.2 | 2.7 | 2.332 |  | H2001
HPG03 | 82.2 | 8.9 | 5 | 3.8 | 2.351 |  | H2001
HPG04 | 82.3 | 8.8 | 3.9 | 5.1 | 2.336 |  | H2001
HPG05 | 82.2 | 8.7 | 2.6 | 6.4 | 2.318 |  | H2001
HPG06 | 84.6 | 7.6 | 7.3 | 0.4 | 2.311 |  | H2001
HPG08 | 84.6 | 7.6 | 6.2 | 1.5 | 2.326 |  | H2001
HPG09 | 84.7 | 7.4 | 3.9 | 3.9 | 2.326 |  | H2001
HPG10 | 84.8 | 7.5 | 2.5 | 5.1 | 2.307 |  | H2001
HPG11 | 84.8 | 7.5 | 1.3 | 6.3 | 2.305 |  | H2001
HPG12 | 87.1 | 6.3 | 6 | 0.5 | 2.292 |  | H2001
HPG13 | 87.2 | 6.4 | 4.8 | 1.6 | 2.291 |  | H2001
HPG14 | 87.2 | 6.4 | 3.8 | 2.6 | 2.287 |  | H2001
HPG15 | 87.2 | 6.3 | 2.6 | 3.9 | 2.279 |  | H2001
HPG16 | 87.3 | 6.3 | 1.3 | 5.1 | 2.284 |  | H2001
Jd100 | 65.5 | 17.6 | 16.88 | 0.02 | 2.411 | 0.002 | R2019
Jd75 | 65.26 | 17.51 | 12.82 | 4.4 | 2.412 | 0.003 | R2019
Jd62.5 | 66.28 | 16.86 | 10.39 | 6.43 | 2.411 | 0.002 | R2019
Jd50 | 65.41 | 17.42 | 8.4 | 8.77 | 2.409 | 0.002 | R2019
KJd37.5 | 66.24 | 16.61 | 6.41 | 10.75 | 2.408 | 0.002 | R2019
Jd25 | 64.75 | 17.79 | 4.16 | 13.31 | 2.396 | 0.002 | R2019
Jd0 | 65.6 | 17.76 | 0.08 | 16.56 | 2.333 |  | R2019
K-pelatite | 77.95 | 11.31 | 0.06 | 10.68 | 2.333 |  | R2019
Ne100 | 48.61 | 26.24 | 25.14 | 0.02 | 2.487 | 0.002 | R2019
Ne75 | 48.6 | 26.06 | 18.81 | 6.52 | 2.489 | 0.002 | R2019
Ne62.5 | 49.39 | 25.26 | 15.77 | 9.57 | 2.492 | 0.002 | R2019
Ne50 | 48.27 | 26.17 | 12.5 | 13.06 | 2.487 | 0.001 | R2019
Ne37.5 | 49.77 | 25.2 | 9.28 | 15.75 | 2.481 | 0.002 | R2019
Ne25 | 48.68 | 26.29 | 6.19 | 18.84 | 2.411 | 0.002 | R2019
S75A25 | 75 | 25 | 0 | 0 | 2.43 | 0.01 | O2005
S62A38 | 62 | 38 | 0 | 0 | 2.53 | 0.01 | O2005
S47A53 | 47 | 53 | 0 | 0 | 2.74 | 0.01 | O2005
S40A60 | 40 | 60 | 0 | 0 | 2.81 | 0.02 | O2005
S70A30 | 70 | 30 | 0 | 0 | 2.55 | 0.01 | RS2016
S60A40 | 60 | 40 | 0 | 0 | 2.65 | 0.01 | RS2016
S55A45 | 55 | 45 | 0 | 0 | 2.68 | 0.01 | RS2016
S50A50 | 50 | 50 | 0 | 0 | 2.74 | 0.01 | RS2016
S45A55 | 45 | 55 | 0 | 0 | 2.79 | 0.01 | RS2016
S40A60 | 40 | 60 | 0 | 0 | 2.85 | 0.01 | RS2016
Silica | 100 | 0 | 0 | 0 | 2.2 | 0.01 | A2018
S98A2 | 97.95 | 2.05 | 0 | 0 | 2.21 | 0.01 | A2018
S97A3 | 96.8 | 3.2 | 0 | 0 | 2.22 | 0.01 | A2018
S93A7 | 93 | 7 | 0 | 0 | 2.23 | 0.01 | A2018

## OPTICAL
Name | sio2 | al2o3 | na2o | k2o | lbd | ri | reference
SiO2 | 100 | 0 | 0 | 0 | 632.8 | 1.4577 | B1970
KS | 94 | 0 | 0 | 6 | 632.8 | 1.46783 | S1980
KS | 92 | 0 | 0 | 8 | 632.8 | 1.47152 | S1980
KS | 90 | 0 | 0 | 10 | 632.8 | 1.47483 | S1980
KS | 85 | 0 | 0 | 15 | 632.8 | 1.48423 | S1980
KS | 80 | 0 | 0 | 20 | 632.8 | 1.49239 | S1980
KS | 75 | 0 | 0 | 25 | 632.8 | 1.49752 | S1980
KS | 67 | 0 | 0 | 33 | 632.8 | 1.50498 | S1980
KS | 62 | 0 | 0 | 38 | 632.8 | 1.51048 | S1980
KS | 60 | 0 | 0 | 40 | 632.8 | 1.5111 | S1980
NS | 90 | 0 | 10 | 0 | 632.8 | 1.47374 | S1980
NS | 85 | 0 | 15 | 0 | 632.8 | 1.48006 | S1980
NS | 80 | 0 | 20 | 0 | 632.8 | 1.48824 | S1980
NS | 77 | 0 | 23 | 0 | 632.8 | 1.48275 | S1980
NS | 75 | 0 | 25 | 0 | 632.8 | 1.4954 | S1980
NS | 73 | 0 | 27 | 0 | 632.8 | 1.49755 | S1980
NS | 67 | 0 | 33 | 0 | 632.8 | 1.50285 | S1980
NS | 60 | 0 | 40 | 0 | 632.8 | 1.5085 | S1980
NS | 58 | 0 | 42 | 0 | 632.8 | 1.50988 | S1980
NS | 56 | 0 | 44 | 0 | 632.8 | 1.511 | S1980
NS | 54 | 0 | 46 | 0 | 632.8 | 1.51253 | S1980
NKS | 75 | 0 | 0 | 25 | 632.8 | 1.49752 | S1980
NKS | 75 | 0 | 0.5 | 23.5 | 632.8 | 1.49761 | S1980
NKS | 75 | 0 | 2.5 | 22.5 | 632.8 | 1.49918 | S1980
NKS | 75 | 0 | 6.25 | 18.75 | 632.8 | 1.49864 | S1980
NKS | 75 | 0 | 9 | 16 | 632.8 | 1.48783 | S1980
NKS | 75 | 0 | 12.5 | 12.5 | 632.8 | 1.49778 | S1980
NKS | 75 | 0 | 18.75 | 6.25 | 632.8 | 1.49711 | S1980
NKS | 75 | 0 | 20 | 5 | 632.8 | 1.49656 | S1980
NKS | 75 | 0 | 25 | 0 | 632.8 | 1.49539 | S1980
KAS | 75 | 0 | 0 | 25 | 632.8 | 1.49752 | S1980
KAS | 70 | 5 | 0 | 25 | 632.8 | 1.49971 | S1980
KAS | 65 | 10 | 0 | 25 | 632.8 | 1.50251 | S1980
KAS | 60 | 15 | 0 | 25 | 632.8 | 1.50445 | S1980
KAS | 67 | 0 | 0 | 33 | 632.8 | 1.50498 | S1980
KAS | 62 | 5 | 0 | 33 | 632.8 | 1.5073 | S1980
KAS | 57 | 10 | 0 | 33 | 632.8 | 1.50991 | S1980
KAS | 52 | 15 | 0 | 33 | 632.8 | 1.5161 | S1980
KAS | 50 | 10 | 0 | 40 | 632.8 | 1.51777 | S1980
NAS | 75 | 0 | 25 | 0 | 632.8 | 1.4954 | S1980
NAS | 70 | 5 | 25 | 0 | 632.8 | 1.49949 | S1980
NAS | 65 | 10 | 25 | 0 | 632.8 | 1.50151 | S1980
NAS | 67 | 0 | 33 | 0 | 632.8 | 1.50285 | S1980
NAS | 62 | 5 | 33 | 0 | 632.8 | 1.50627 | S1980
NAS | 57 | 10 | 33 | 0 | 632.8 | 1.50921 | S1980
NAS | 52 | 15 | 33 | 0 | 632.8 | 1.51229 | S1980
NAS | 60 | 0 | 40 | 0 | 632.8 | 1.5085 | S1980
NAS | 55 | 5 | 40 | 0 | 632.8 | 1.51139 | S1980
NAS | 50 | 10 | 40 | 0 | 632.8 | 1.51456 | S1980
NAS | 45 | 15 | 40 | 0 | 632.8 | 1.51791 | S1980
NAS | 40 | 20 | 40 | 0 | 632.8 | 1.52139 | S1980
SiO2 | 100 | 0 | 0 | 0 | 230.21 | 1.52034 | W1969
SiO2 | 100 | 0 | 0 | 0 | 237.83 | 1.51496 | W1969
SiO2 | 100 | 0 | 0 | 0 | 240.7 | 1.51361 | W1969
SiO2 | 100 | 0 | 0 | 0 | 246.5 | 1.5097 | W1969
SiO2 | 100 | 0 | 0 | 0 | 248.27 | 1.50865 | W1969
SiO2 | 100 | 0 | 0 | 0 | 265.2 | 1.50023 | W1969
SiO2 | 100 | 0 | 0 | 0 | 275.28 | 1.49615 | W1969
SiO2 | 100 | 0 | 0 | 0 | 280.35 | 1.49425 | W1969
SiO2 | 100 | 0 | 0 | 0 | 289.36 | 1.49121 | W1969
SiO2 | 100 | 0 | 0 | 0 | 296.73 | 1.48892 | W1969
SiO2 | 100 | 0 | 0 | 0 | 302.15 | 1.48738 | W1969
SiO2 | 100 | 0 | 0 | 0 | 313 | 1.48462 | W1969
SiO2 | 100 | 0 | 0 | 0 | 334.15 | 1.48 | W1969
SiO2 | 100 | 0 | 0 | 0 | 365.02 | 1.47469 | W1969
SiO2 | 100 | 0 | 0 | 0 | 404.66 | 1.46978 | W1969
SiO2 | 100 | 0 | 0 | 0 | 435.84 | 1.46685 | W1969
SiO2 | 100 | 0 | 0 | 0 | 546.07 | 1.46028 | W1969
SiO2 | 100 | 0 | 0 | 0 | 578 | 1.45899 | W1969
SiO2 | 100 | 0 | 0 | 0 | 1013.98 | 1.45039 | W1969
SiO2 | 100 | 0 | 0 | 0 | 1128.66 | 1.44903 | W1969
SiO2 | 100 | 0 | 0 | 0 | 1254 | 1.44772 | W1969
SiO2 | 100 | 0 | 0 | 0 | 1367.28 | 1.44635 | W1969
SiO2 | 100 | 0 | 0 | 0 | 1470 | 1.44524 | W1969
SiO2 | 100 | 0 | 0 | 0 | 1529.52 | 1.44444 | W1969
SiO2 | 100 | 0 | 0 | 0 | 1660 | 1.44307 | W1969
SiO2 | 100 | 0 | 0 | 0 | 667.8 | 1.45607 | WC1971
SiO2 | 100 | 0 | 0 | 0 | 643.8 | 1.4567 | WC1971
SiO2 | 100 | 0 | 0 | 0 | 587.6 | 1.45846 | WC1971
SiO2 | 100 | 0 | 0 | 0 | 508.6 | 1.46186 | WC1971
SiO2 | 100 | 0 | 0 | 0 | 501.6 | 1.46224 | WC1971
SiO2 | 100 | 0 | 0 | 0 | 480 | 1.4635 | WC1971
SiO2 | 100 | 0 | 0 | 0 | 471.3 | 1.46406 | WC1971
SiO2 | 100 | 0 | 0 | 0 | 467.8 | 1.46429 | WC1971
SiO2 | 100 | 0 | 0 | 0 | 435.8 | 1.46669 | WC1971
SiO2 | 100 | 0 | 0 | 0 | 404.7 | 1.46962 | WC1971
NAS | 75 | 3 | 22 | 0 | 435.8 | 1.5069 | P1975
NAS | 75 | 3 | 22 | 0 | 447.1 | 1.5058 | P1975
NAS | 75 | 3 | 22 | 0 | 471.3 | 1.5035 | P1975
NAS | 75 | 3 | 22 | 0 | 492.1 | 1.5019 | P1975
NAS | 75 | 3 | 22 | 0 | 501.5 | 1.5012 | P1975
NAS | 75 | 3 | 22 | 0 | 546 | 1.4985 | P1975
NAS | 75 | 3 | 22 | 0 | 579 | 1.497 | P1975
NAS | 75 | 3 | 22 | 0 | 587.5 | 1.4965 | P1975
NAS | 75 | 3 | 22 | 0 | 667.8 | 1.4936 | P1975
NAS | 75 | 12.5 | 12.5 | 0 | 435.8 | 1.499 | P1975
NAS | 75 | 12.5 | 12.5 | 0 | 447.1 | 1.4979 | P1975
NAS | 75 | 12.5 | 12.5 | 0 | 471.3 | 1.4959 | P1975
NAS | 75 | 12.5 | 12.5 | 0 | 492.1 | 1.4944 | P1975
NAS | 75 | 12.5 | 12.5 | 0 | 501.5 | 1.4937 | P1975
NAS | 75 | 12.5 | 12.5 | 0 | 546 | 1.4912 | P1975
NAS | 75 | 12.5 | 12.5 | 0 | 579 | 1.4898 | P1975
NAS | 75 | 12.5 | 12.5 | 0 | 587.5 | 1.4894 | P1975
NAS | 75 | 12.5 | 12.5 | 0 | 667.8 | 1.4866 | P1975
NAS | 68.5 | 10 | 21.5 | 0 | 435.8 | 1.5122 | P1975
NAS | 68.5 | 10 | 21.5 | 0 | 447.1 | 1.5109 | P1975
NAS | 68.5 | 10 | 21.5 | 0 | 471.3 | 1.5087 | P1975
NAS | 68.5 | 10 | 21.5 | 0 | 492.1 | 1.5071 | P1975
NAS | 68.5 | 10 | 21.5 | 0 | 501.5 | 1.5064 | P1975
NAS | 68.5 | 10 | 21.5 | 0 | 546 | 1.5036 | P1975
NAS | 68.5 | 10 | 21.5 | 0 | 579 | 1.502 | P1975
NAS | 68.5 | 10 | 21.5 | 0 | 587.5 | 1.5016 | P1975
NAS | 68.5 | 10 | 21.5 | 0 | 667.8 | 1.4987 | P1975
NAS | 65.7 | 7.5 | 26.8 | 0 | 435.8 | 1.5159 | P1975
NAS | 65.7 | 7.5 | 26.8 | 0 | 447.1 | 1.5147 | P1975
NAS | 65.7 | 7.5 | 26.8 | 0 | 471.3 | 1.5124 | P1975
NAS | 65.7 | 7.5 | 26.8 | 0 | 492.1 | 1.5107 | P1975
NAS | 65.7 | 7.5 | 26.8 | 0 | 501.5 | 1.5099 | P1975
NAS | 65.7 | 7.5 | 26.8 | 0 | 546 | 1.5071 | P1975
NAS | 65.7 | 7.5 | 26.8 | 0 | 579 | 1.5054 | P1975
NAS | 65.7 | 7.5 | 26.8 | 0 | 587.5 | 1.5049 | P1975
NAS | 65.7 | 7.5 | 26.8 | 0 | 667.8 | 1.5019 | P1975
NAS | 62 | 19 | 19 | 0 | 435.8 | 1.522 | P1975
NAS | 62 | 19 | 19 | 0 | 471.3 | 1.5184 | P1975
NAS | 62 | 19 | 19 | 0 | 492.1 | 1.5166 | P1975
NAS | 62 | 19 | 19 | 0 | 501.5 | 1.5159 | P1975
NAS | 62 | 19 | 19 | 0 | 546 | 1.513 | P1975
NAS | 62 | 19 | 19 | 0 | 579 | 1.5113 | P1975
NAS | 62 | 19 | 19 | 0 | 587.5 | 1.5108 | P1975
NAS | 62 | 19 | 19 | 0 | 667.8 | 1.5077 | P1975
NAS | 52 | 15 | 33 | 0 | 435.8 | 1.5263 | P1975
NAS | 52 | 15 | 33 | 0 | 447.1 | 1.5249 | P1975
NAS | 52 | 15 | 33 | 0 | 471.3 | 1.5224 | P1975
NAS | 52 | 15 | 33 | 0 | 492.1 | 1.5206 | P1975
NAS | 52 | 15 | 33 | 0 | 501.5 | 1.5198 | P1975
NAS | 52 | 15 | 33 | 0 | 546 | 1.5168 | P1975
NAS | 52 | 15 | 33 | 0 | 579 | 1.515 | P1975
NAS | 52 | 15 | 33 | 0 | 587.5 | 1.515 | P1975
NAS | 52 | 15 | 33 | 0 | 667.8 | 1.5113 | P1975
NAS | 43 | 15 | 42 | 0 | 435.8 | 1.5335 | P1975
NAS | 43 | 15 | 42 | 0 | 447.1 | 1.532 | P1975
NAS | 43 | 15 | 42 | 0 | 471.3 | 1.5291 | P1975
NAS | 43 | 15 | 42 | 0 | 492.1 | 1.5271 | P1975
NAS | 43 | 15 | 42 | 0 | 501.5 | 1.5262 | P1975
NAS | 43 | 15 | 42 | 0 | 546 | 1.5228 | P1975
NAS | 43 | 15 | 42 | 0 | 579 | 1.5208 | P1975
NAS | 43 | 15 | 42 | 0 | 587.5 | 1.5203 | P1975
NAS | 43 | 15 | 42 | 0 | 667.8 | 1.5167 | P1975
NAS | 78 | 6 | 16 | 0 | 435.8 | 1.5094 | P1975
NAS | 78 | 6 | 16 | 0 | 447.1 | 1.5082 | P1975
NAS | 78 | 6 | 16 | 0 | 471.3 | 1.506 | P1975
NAS | 78 | 6 | 16 | 0 | 492.1 | 1.5043 | P1975
NAS | 78 | 6 | 16 | 0 | 501.5 | 1.5036 | P1975
NAS | 78 | 6 | 16 | 0 | 546 | 1.5092 | P1975
NAS | 78 | 6 | 16 | 0 | 579 | 1.4993 | P1975
NAS | 78 | 6 | 16 | 0 | 587.5 | 1.4989 | P1975
NAS | 78 | 6 | 16 | 0 | 667.8 | 1.4959 | P1975
NAS | 61.8 | 0 | 38.2 | 0 | 589 | 1.5098 | K1983
NAS | 62 | 1 | 37 | 0 | 589 | 1.5097 | K1983
NAS | 62.1 | 4.3 | 33.6 | 0 | 589 | 1.5086 | K1983
NAS | 61.6 | 7.7 | 30.7 | 0 | 589 | 1.508 | K1983
NAS | 62.1 | 9.8 | 28.1 | 0 | 589 | 1.5083 | K1983
NAS | 62.2 | 14.8 | 23 | 0 | 589 | 1.5068 | K1983
NAS | 63.9 | 16.5 | 19.6 | 0 | 589 | 1.5059 | K1983
NAS | 63.3 | 17.9 | 18.8 | 0 | 589 | 1.504 | K1983
NAS | 63.8 | 18.1 | 18.1 | 0 | 589 | 1.5026 | K1983
NAS | 61.6 | 20.7 | 17.7 | 0 | 589 | 1.5038 | K1983
NAS | 61.2 | 23 | 15.8 | 0 | 589 | 1.5067 | K1983
NAS | 61 | 25.2 | 13.8 | 0 | 589 | 1.5089 | K1983
NAS | 75 | 12.5 | 12.5 | 0 | 589 | 1.489 | RHW1978
KAS | 75 | 12.5 | 0 | 12.5 | 589 | 1.487 | RHW1978
NAS | 51.66638 | 1.730435 | 46.60319 | 0 | 589 | 1.5162 | FYHF1935
NAS | 52.77168 | 4.30455 | 42.92377 | 0 | 589 | 1.5154 | FYHF1935
NAS | 53.00842 | 4.121097 | 42.87048 | 0 | 589 | 1.5155 | FYHF1935
NAS | 53.64708 | 5.944939 | 40.40798 | 0 | 589 | 1.515 | FYHF1935
NAS | 52.71847 | 2.975502 | 44.30603 | 0 | 589 | 1.5157 | FYHF1935
NAS | 58.22215 | 6.104236 | 35.67361 | 0 | 589 | 1.5116 | FYHF1935
NAS | 57.87303 | 4.25986 | 37.86711 | 0 | 589 | 1.512 | FYHF1935
NAS | 58.61125 | 6.006686 | 35.38207 | 0 | 589 | 1.511 | FYHF1935
NAS | 57.19908 | 1.739679 | 41.06124 | 0 | 589 | 1.513 | FYHF1935
NAS | 57.77911 | 2.939797 | 39.28109 | 0 | 589 | 1.5124 | FYHF1935
NAS | 63.5979 | 6.100471 | 30.30163 | 0 | 589 | 1.5072 | FYHF1935
NAS | 62.58865 | 2.953983 | 34.45737 | 0 | 589 | 1.5088 | FYHF1935
NAS | 62.17228 | 1.700395 | 36.12733 | 0 | 589 | 1.5092 | FYHF1935
NAS | 61.77663 | 0.6528476 | 37.57052 | 0 | 589 | 1.5094 | FYHF1935
NAS | 63.97747 | 5.93872 | 30.08381 | 0 | 589 | 1.507 | FYHF1935
NAS | 63.30645 | 4.019934 | 32.67361 | 0 | 589 | 1.5073 | FYHF1935
NAS | 65.74273 | 0.6099985 | 33.64727 | 0 | 589 | 1.5059 | FYHF1935
NAS | 68.42056 | 6.168603 | 25.41084 | 0 | 589 | 1.5032 | FYHF1935
NAS | 67.63033 | 2.88132 | 29.48835 | 0 | 589 | 1.5049 | FYHF1935
NAS | 69.07676 | 5.826555 | 25.09668 | 0 | 589 | 1.5025 | FYHF1935
NAS | 67.33658 | 1.728102 | 30.93531 | 0 | 589 | 1.5052 | FYHF1935
NAS | 67.23646 | 1.448527 | 31.31501 | 0 | 589 | 1.5047 | FYHF1935
NAS | 67.57641 | 1.218166 | 31.20543 | 0 | 589 | 1.505 | FYHF1935
NAS | 69.07079 | 2.694898 | 28.23431 | 0 | 589 | 1.5026 | FYHF1935
NAS | 69.20843 | 1.775798 | 29.01578 | 0 | 589 | 1.503 | FYHF1935
NAS | 70.60007 | 4.123667 | 25.27626 | 0 | 589 | 1.5018 | FYHF1935
NAS | 71.01545 | 3.510656 | 25.47389 | 0 | 589 | 1.5006 | FYHF1935
NAS | 70.90189 | 0.579049 | 28.51906 | 0 | 589 | 1.502 | FYHF1935
NAS | 71.3119 | 1.216746 | 27.47135 | 0 | 589 | 1.5015 | FYHF1935
NAS | 72.29196 | 2.94505 | 24.76299 | 0 | 589 | 1.5003 | FYHF1935
NAS | 72.64081 | 2.981799 | 24.37739 | 0 | 589 | 1.5 | FYHF1935
NAS | 72.26715 | 1.713283 | 26.01957 | 0 | 589 | 1.5007 | FYHF1935
NAS | 73.34236 | 3.957288 | 22.70035 | 0 | 589 | 1.4988 | FYHF1935
NAS | 74.37252 | 5.746492 | 19.88099 | 0 | 589 | 1.497 | FYHF1935
NAS | 74.03346 | 0.5844692 | 25.38207 | 0 | 589 | 1.4984 | FYHF1935
NAS | 75.76746 | 2.837019 | 21.39552 | 0 | 589 | 1.4957 | FYHF1935
NAS | 75.61535 | 0.58418 | 23.80047 | 0 | 589 | 1.497 | FYHF1935
NAS | 76.33677 | 1.802233 | 21.861 | 0 | 589 | 1.4955 | FYHF1935
NAS | 75.83923 | 0.6380105 | 23.52276 | 0 | 589 | 1.496 | FYHF1935
NAS | 76.14126 | 1.196813 | 22.66193 | 0 | 589 | 1.4952 | FYHF1935
NAS | 77.30034 | 3.10097 | 19.59869 | 0 | 589 | 1.4934 | FYHF1935
NAS | 77.48045 | 2.915608 | 19.60394 | 0 | 589 | 1.4935 | FYHF1935
NAS | 77.01868 | 1.710738 | 21.27058 | 0 | 589 | 1.4949 | FYHF1935
NAS | 78.52265 | 0.5537615 | 20.92359 | 0 | 589 | 1.4926 | FYHF1935
NS | 95.1 | 0 | 4.9 | 0 | 589 | 1.4655 | MM1932
NS | 90.3 | 0 | 9.7 | 0 | 589 | 1.474 | MM1932
NS | 88.5 | 0 | 11.5 | 0 | 589 | 1.4765 | MM1932
NS | 85.5 | 0 | 14.5 | 0 | 589 | 1.481 | MM1932
NS | 80.9 | 0 | 19.1 | 0 | 589 | 1.49 | MM1932
NS | 75.8 | 0 | 24.2 | 0 | 589 | 1.4975 | MM1932
NS | 75.6 | 0 | 24.4 | 0 | 589 | 1.4975 | MM1932
NS | 73.3 | 0 | 26.7 | 0 | 589 | 1.5005 | MM1932
NS | 71.4 | 0 | 28.6 | 0 | 589 | 1.502 | MM1932
NS | 66.8 | 0 | 33.2 | 0 | 589 | 1.506 | MM1932
NS | 65.4 | 0 | 34.6 | 0 | 589 | 1.5075 | MM1932
NS | 65.2 | 0 | 34.8 | 0 | 589 | 1.507 | MM1932
NS | 62.2 | 0 | 37.8 | 0 | 589 | 1.5095 | MM1932
NS | 61.1 | 0 | 38.9 | 0 | 589 | 1.511 | MM1932
NS | 56.4 | 0 | 43.6 | 0 | 589 | 1.514 | MM1932
NS | 54.1 | 0 | 45.9 | 0 | 589 | 1.515 | MM1932
NS | 51.6 | 0 | 48.4 | 0 | 589 | 1.517 | MM1932
NS | 48.8 | 0 | 51.2 | 0 | 589 | 1.518 | MM1932
NS | 45.8 | 0 | 54.2 | 0 | 589 | 1.519 | MM1932
KS | 87.5 | 0 | 0 | 12.5 | 589 | 1.483 | FP1938
KS | 85.7 | 0 | 0 | 14.3 | 589 | 1.486 | FP1938
KS | 83.3 | 0 | 0 | 16.7 | 589 | 1.489 | FP1938
KS | 80 | 0 | 0 | 20 | 589 | 1.494 | FP1938
NS | 86.8 | 0 | 13.2 | 0 | 589 | 1.479 | FF1931a,b
NS | 83.4 | 0 | 16.6 | 0 | 589 | 1.4851 | FF1931a,b
NS | 80.2 | 0 | 19.8 | 0 | 589 | 1.4898 | FF1931a,b
NS | 79.1 | 0 | 20.9 | 0 | 589 | 1.4912 | FF1931a,b
NS | 78.4 | 0 | 21.6 | 0 | 589 | 1.4925 | FF1931a,b
NS | 75.9 | 0 | 24.1 | 0 | 589 | 1.4965 | FF1931a,b
NS | 72.8 | 0 | 27.2 | 0 | 589 | 1.4993 | FF1931a,b
NS | 71.1 | 0 | 28.9 | 0 | 589 | 1.5015 | FF1931a,b
NS | 70.9 | 0 | 29.1 | 0 | 589 | 1.54014 | FF1931a,b
NS | 70.3 | 0 | 29.7 | 0 | 589 | 1.5021 | FF1931a,b
NS | 67.8 | 0 | 32.2 | 0 | 589 | 1.5042 | FF1931a,b
NS | 66 | 0 | 34 | 0 | 589 | 1.5055 | FF1931a,b
NS | 66 | 0 | 34 | 0 | 589 | 1.5055 | FF1931a,b
NS | 63.8 | 0 | 36.2 | 0 | 589 | 1.5075 | FF1931a,b
NS | 63.6 | 0 | 36.4 | 0 | 589 | 1.5076 | FF1931a,b
NS | 60.7 | 0 | 39.3 | 0 | 589 | 1.5099 | FF1931a,b
NS | 58.2 | 0 | 41.8 | 0 | 589 | 1.5112 | FF1931a,b
NS | 54.9 | 0 | 45.1 | 0 | 589 | 1.5137 | FF1931a,b
NS | 52.9 | 0 | 47.1 | 0 | 589 | 1.515 | FF1931a,b
NS | 52 | 0 | 48 | 0 | 589 | 1.5146 | FF1931a,b
NS | 50.8 | 0 | 49.2 | 0 | 589 | 1.5163 | FF1931a,b
NS | 85 | 0 | 15 | 0 | 589 | 1.4822 | A1960
NS | 80 | 0 | 20 | 0 | 589 | 1.4906 | A1960
NS | 75 | 0 | 25 | 0 | 589 | 1.4983 | A1960
NS | 70 | 0 | 30 | 0 | 589 | 1.5041 | A1960
NS | 66.7 | 0 | 33.3 | 0 | 589 | 1.5061 | A1960
KS | 89.9 | 0 | 0 | 10.1 | 589 | 1.482 | R1963a,b
KS | 86.2 | 0 | 0 | 13.8 | 589 | 1.486 | R1963a,b
KS | 82.5 | 0 | 0 | 17.5 | 589 | 1.49 | R1963a,b
KS | 78.5 | 0 | 0 | 21.5 | 589 | 1.496 | R1963a,b
KS | 74.4 | 0 | 0 | 25.6 | 589 | 1.5 | R1963a,b
KS | 70.1 | 0 | 0 | 29.9 | 589 | 1.504 | R1963a,b
KS | 65.7 | 0 | 0 | 34.3 | 589 | 1.508 | R1963a,b
KS | 51.1 | 0 | 0 | 48.9 | 589 | 1.52 | R1963a,b
KS | 95 | 0 | 0 | 5 | 589 | 1.469 | SA1964
KS | 90 | 0 | 0 | 10 | 589 | 1.477 | SA1964
KS | 88 | 0 | 0 | 12 | 589 | 1.481 | SA1964
KS | 85.8 | 0 | 0 | 14.2 | 589 | 1.486 | SA1964
KS | 80 | 0 | 0 | 20 | 589 | 1.495 | SA1964
KS | 74.1 | 0 | 0 | 25.9 | 589 | 1.502 | SA1964
KS | 67.4 | 0 | 0 | 32.6 | 589 | 1.51 | SA1964
AS | 90 | 10 | 0 | 0 | 589 | 1.478 | AR1962
AS | 80 | 20 | 0 | 0 | 589 | 1.504 | AR1962
AS | 67 | 33 | 0 | 0 | 589 | 1.535 | AR1962
AS | 50 | 50 | 0 | 0 | 589 | 1.574 | AR1962
AS | 40 | 60 | 0 | 0 | 589 | 1.597 | AR1962
AS | 29.79 | 70.21 | 0 | 0 | 589 | 1.629 | T1973
AS | 23.05 | 76.95 | 0 | 0 | 589 | 1.634 | T1973
AS | 15.87 | 84.13 | 0 | 0 | 589 | 1.72 | T1973
AS | 8.2 | 91.8 | 0 | 0 | 589 | 1.728 | T1973
NKS | 75 | 0 | 0.5 | 24.5 | 589 | 1.499 | SD1969
NKS | 75 | 0 | 1.25 | 23.75 | 589 | 1.499 | SD1969
NKS | 75 | 0 | 2.5 | 22.5 | 589 | 1.5 | SD1969
NKS | 75 | 0 | 5 | 20 | 589 | 1.5 | SD1969
NKS | 75 | 0 | 10 | 15 | 589 | 1.5 | SD1969
NKS | 75 | 0 | 12.5 | 12.5 | 589 | 1.501 | SD1969
NKS | 75 | 0 | 15 | 10 | 589 | 1.501 | SD1969
NKS | 75 | 0 | 20 | 5 | 589 | 1.499 | SD1969
NKS | 75 | 0 | 22.5 | 2.5 | 589 | 1.499 | SD1969
NKS | 75 | 0 | 23.75 | 1.25 | 589 | 1.498 | SD1969
NKS | 75 | 0 | 24.5 | 0.5 | 589 | 1.498 | SD1969
NKS | 75 | 0 | 24.875 | 0.125 | 589 | 1.498 | SD1969
NKS | 76 | 0 | 8 | 16 | 589 | 1.4989 | U1960
NKS | 76 | 0 | 12 | 12 | 589 | 1.499 | U1960
NKS | 76 | 0 | 16 | 8 | 589 | 1.499 | U1960
NKS | 76 | 0 | 20 | 4 | 589 | 1.498 | U1960
NKS | 77 | 0 | 4 | 19 | 589 | 1.4985 | U1960
NKS | 77 | 0 | 8 | 15 | 589 | 1.498 | U1960
NKS | 77 | 0 | 16 | 7 | 589 | 1.4965 | U1960
NKS | 77 | 0 | 20 | 3 | 589 | 1.4962 | U1960
NKS | 78 | 0 | 4 | 18 | 589 | 1.497 | U1960
NKS | 78 | 0 | 16 | 6 | 589 | 1.4959 | U1960
NKS | 78 | 0 | 20 | 2 | 589 | 1.4944 | U1960
NKS | 79 | 0 | 4 | 17 | 589 | 1.4958 | U1960
NKS | 79 | 0 | 8 | 13 | 589 | 1.4964 | U1960
NKS | 79 | 0 | 12 | 9 | 589 | 1.4961 | U1960
NKS | 79 | 0 | 16 | 5 | 589 | 1.4946 | U1960
NKS | 79 | 0 | 18 | 3 | 589 | 1.4937 | U1960
NKS | 79 | 0 | 20 | 1 | 589 | 1.4929 | U1960
NKS | 80 | 0 | 4 | 16 | 589 | 1.4946 | U1960
NKS | 80 | 0 | 8 | 12 | 589 | 1.4938 | U1960
NKS | 80 | 0 | 12 | 8 | 589 | 1.4936 | U1960
NKS | 80 | 0 | 16 | 4 | 589 | 1.4922 | U1960
NKS | 81 | 0 | 4 | 15 | 589 | 1.4927 | U1960
NKS | 81 | 0 | 8 | 11 | 589 | 1.4923 | U1960
NKS | 81 | 0 | 12 | 7 | 589 | 1.4912 | U1960
NKS | 81 | 0 | 16 | 3 | 589 | 1.4902 | U1960
NKS | 82 | 0 | 4 | 14 | 589 | 1.4911 | U1960
NKS | 82 | 0 | 8 | 10 | 589 | 1.491 | U1960
NKS | 82 | 0 | 12 | 6 | 589 | 1.4895 | U1960
NKS | 82 | 0 | 16 | 2 | 589 | 1.4883 | U1960
NKS | 83 | 0 | 4 | 13 | 589 | 1.4902 | U1960
NKS | 83 | 0 | 8 | 9 | 589 | 1.4891 | U1960
NKS | 83 | 0 | 12 | 5 | 589 | 1.4878 | U1960
NKS | 83 | 0 | 16 | 1 | 589 | 1.4864 | U1960
NKS | 84 | 0 | 4 | 12 | 589 | 1.4881 | U1960
NKS | 84 | 0 | 8 | 8 | 589 | 1.4875 | U1960
NKS | 84 | 0 | 12 | 4 | 589 | 1.486 | U1960
NKS | 85 | 0 | 4 | 11 | 589 | 1.487 | U1960
NKS | 85 | 0 | 12 | 3 | 589 | 1.4841 | U1960
NKS | 86 | 0 | 4 | 10 | 589 | 1.4848 | U1960
NKS | 86 | 0 | 12 | 2 | 589 | 1.4813 | U1960

## raman
nom | product | raw | laserfreq | sio2 | al2o3 | na2o | k2o | lb1 | lb2 | hb1 | hb2 | ref
bb196.txt | NS7 | yes | 514.532 | 87.5 | 0 | 12.5 | 0 | 880 | 890 | 1290 | 1500 | N2006
bb202.txt | NS4 | yes | 514.532 | 80 | 0 | 20 | 0 | 870 | 880 | 1290 | 1500 | LL2017b
bb201.txt | NS3 | yes | 514.532 | 75 | 0 | 25 | 0 | 850 | 860 | 1290 | 1500 | LL2017b
bb200.txt | NS2 | yes | 514.532 | 66.66 | 0 | 33.33 | 0 | 830 | 840 | 1290 | 1500 | N2006
NS60.txt | NS60 | yes | 514.532 | 60 | 0 | 40 | 0 | 820 | 830 | 1290 | 1500 | N2006
ba970.txt | NA58.10 | yes | 514.532 | 59.13095 | 10.47726 | 30.35725 | 0.03453139 | 820 | 830 | 1290 | 1500 | TS
ae0791.txt | NA75.02 | yes | 514.532 | 76.54 | 2.07 | 21.39 | 0 | 860 | 870 | 1270 | 1500 | LL2014
ba969.txt | NA65.09 | yes | 514.532 | 65.95 | 8.6 | 25.43 | 0.02 | 850 | 860 | 1290 | 1500 | TS
ae0836.txt | NA75.06 | yes | 514.532 | 75.22 | 6.41 | 18.38 | 0 | 870 | 880 | 1290 | 1500 | LL2014
ae0979.txt | NA75.09 | yes | 514.532 | 75.05 | 9.22 | 15.73 | 0 | 870 | 880 | 1290 | 1500 | LL2014
ae0836.txt | NAK75.12.0 | yes | 514.532 | 74.97454 | 12.5325 | 12.49296 | 0 | 850 | 860 | 1290 | 1500 | LL2014
ae1114.txt | NA75.16 | yes | 514.532 | 75.16 | 16.08 | 8.76 | 0 | 870 | 880 | 1290 | 1500 | LL2014
ae0689.txt | NA66.16 | yes | 514.532 | 66.67 | 16.33 | 16.33 | 0 | 860 | 870 | 1290 | 1500 | LL2017
ba967.txt | KA66.16 | yes | 514.532 | 66.67 | 16.6 | 0 | 16.6 | 820 | 830 | 1290 | 1500 | LL2017
ae0699.txt | NAK50.25.0 | yes | 514.532 | 49.53511 | 25.35152 | 25.11337 | 0 | 820 | 830 | 1290 | 1500 | LL2017
ae0861.txt | NAK50.25.6 | yes | 514.532 | 49.83657 | 25.07669 | 18.92942 | 6.157324 | 820 | 830 | 1290 | 1500 | LL2017
ae0849.txt | NAK50.25.12 | yes | 514.532 | 50.2817 | 24.98275 | 12.43733 | 12.29823 | 820 | 830 | 1290 | 1500 | LL2017
BC018.txt | NAK50.25.18 | yes | 514.532 | 50.19876 | 25.4114 | 5.418343 | 18.9715 | 820 | 830 | 1290 | 1500 | LL2017
ae0848.txt | NAK50.25.25 | yes | 514.532 | 50.44917 | 24.85813 | 0.1269995 | 24.5657 | 820 | 830 | 1290 | 1500 | LL2017
ba583.txt | NAK58.21.0 | yes | 514.532 | 57.68915 | 21.3665 | 20.94435 | 0 | 820 | 830 | 1290 | 1500 | LL2017
bb215.txt | NAK58.21.10 | yes | 514.532 | 58.53777 | 21.36031 | 15.36278 | 4.739139 | 820 | 830 | 1290 | 1500 | LL2017
bb221.txt | NAK58.21.15 | yes | 514.532 | 58.45235 | 21.34154 | 10.65507 | 9.551038 | 820 | 830 | 1290 | 1500 | LL2017
ae0692.txt | NAK58.21.21 | yes | 514.532 | 59.29401 | 21.63503 | 5.079363 | 13.9916 | 820 | 830 | 1290 | 1500 | LL2017
bb216.txt | NAK58.21.5 | yes | 514.532 | 58.61 | 21.13677 | 0.159167 | 20.09028 | 820 | 830 | 1290 | 1500 | LL2017
ae0833.txt | NAK75.12.2 | yes | 514.532 | 75.36717 | 12.51018 | 9.749722 | 2.372923 | 820 | 830 | 1290 | 1500 | LL2013
ae0830.txt | NAK75.12.5 | yes | 514.532 | 75.33254 | 12.4403 | 7.435082 | 4.792078 | 820 | 830 | 1290 | 1500 | LL2013
ae0862.txt | NAK75.12.6 | yes | 514.532 | 75.1585 | 12.5039 | 6.148119 | 6.189475 | 820 | 830 | 1290 | 1500 | LL2013
ae0831.txt | NAK75.12.7 | yes | 514.532 | 75.53483 | 12.30468 | 5.008628 | 7.151868 | 820 | 830 | 1290 | 1500 | LL2013
ae0829.txt | NAK75.12.10 | yes | 514.532 | 75.15179 | 12.42716 | 2.659355 | 9.7617 | 820 | 830 | 1290 | 1500 | LL2013
ae0841.txt | NAK75.12.12 | yes | 514.532 | 75.06163 | 12.75215 | 0.08979527 | 12.09643 | 820 | 830 | 1290 | 1500 | LL2013
ae0842.txt | NAK83.8.0 | yes | 514.532 | 83.90263 | 8.744866 | 7.352499 | 0 | 820 | 830 | 1290 | 1500 | LL2013
ae0834.txt | NAK83.8.2 | yes | 514.532 | 83.4 | 8.33 | 6.21 | 2.06 | 820 | 830 | 1290 | 1500 | LL2013
ae0835.txt | NAK83.8.4 | yes | 514.532 | 83.23 | 8.42 | 4.21 | 4.14 | 820 | 830 | 1290 | 1500 | LL2013
ae0840.txt | NAK83.8.6 | yes | 514.532 | 83.27 | 8.48 | 2.19 | 6.06 | 820 | 830 | 1290 | 1500 | LL2013
ae0843.txt | NAK83.8.8 | yes | 514.532 | 83.1031 | 8.598599 | 0.1201201 | 8.178178 | 820 | 830 | 1290 | 1500 | LL2013
BC015.txt | KA90.05 | yes | 514.532 | 90.01782 | 5.00443 | 0 | 4.977754 | 820 | 830 | 1290 | 1500 | LL2017
BC014.txt | KA80.05 | yes | 514.532 | 84.14937 | 5.00856 | 0 | 10.84207 | 820 | 830 | 1290 | 1500 | TS
BC017.txt | KA72.07 | yes | 514.532 | 72.33874 | 7.059676 | 0 | 20.60158 | 820 | 830 | 1290 | 1500 | TS
BC013.txt | KA65.09 | yes | 514.532 | 65.91947 | 9.09951 | 0 | 24.98102 | 820 | 830 | 1290 | 1500 | TS
ba567-KS3.txt | KS3 | yes | 514.532 | 75 | 0 | 0 | 25 | 820 | 830 | 1290 | 1500 | LL2017b
BD1295-NK7508_good.txt | NK7508 | yes | 488 | 75 | 0 | 8.25 | 16.5 | 820 | 830 | 1290 | 1500 | LL2017b
BD1255-NK7516.txt | NK7516 | yes | 488 | 75 | 0 | 16.5 | 8.25 | 820 | 830 | 1290 | 1500 | LL2017b
BD1251-KS4.txt | KS4 | yes | 488 | 80 | 0 | 0 | 20 | 820 | 830 | 1290 | 1500 | LL2017b
BD1249-NK806.txt | NK806 | yes | 488 | 80 | 0 | 6.66 | 13.34 | 820 | 830 | 1290 | 1500 | LL2017b
BD1253-NK8013.txt | NK8013 | yes | 488 | 80 | 0 | 13.34 | 6.66 | 820 | 830 | 1290 | 1500 | LL2017b
XY4744.csv | NN* | yes | 488 | 76 | 2 | 0 | 22 | 820 | 830 | 1290 | 1500 | M1996
XY4772.csv | NN* | yes | 488 | 80 | 0 | 0 | 20 | 820 | 830 | 1290 | 1500 | M1996
XY4800.csv | NN* | yes | 488 | 64 | 8 | 0 | 28 | 820 | 830 | 1290 | 1500 | M1996
XY4828.csv | NN* | yes | 488 | 68 | 6 | 0 | 26 | 820 | 830 | 1290 | 1500 | M1996
XY4854.csv | NN* | yes | 488 | 64 | 8 | 0 | 28 | 820 | 830 | 1290 | 1500 | M1996
XY4878.csv | NN* | yes | 488 | 60 | 10 | 0 | 30 | 820 | 830 | 1290 | 1500 | M1996
XY2005.csv | NN* | yes | 488 | 80 | 0 | 20 | 0 | 820 | 830 | 1290 | 1500 | M1999
XY2014.csv | NN* | yes | 488 | 76 | 2 | 22 | 0 | 820 | 830 | 1290 | 1500 | M1999
XY2045.csv | NN* | yes | 488 | 72 | 4 | 24 | 0 | 820 | 830 | 1290 | 1500 | M1999
XY2077.csv | NN* | yes | 488 | 64 | 8 | 28 | 0 | 820 | 830 | 1290 | 1500 | M1999
XY2109.csv | NN* | yes | 488 | 56 | 12 | 32 | 0 | 820 | 830 | 1290 | 1500 | M1999
XY2268.csv | NN* | yes | 488 | 75 | 0 | 25 | 0 | 820 | 830 | 1290 | 1500 | M1999
XY2281.csv | NN* | yes | 488 | 71.25 | 1.875 | 26.875 | 0 | 820 | 830 | 1290 | 1500 | M1999
XY2312.csv | NN* | yes | 488 | 67.5 | 3.75 | 28.75 | 0 | 820 | 830 | 1290 | 1500 | M1999
XY2618.csv | NN* | yes | 488 | 60 | 7.5 | 32.5 | 0 | 820 | 830 | 1290 | 1500 | M1999
XY2668.csv | NN* | yes | 488 | 52.5 | 11.25 | 36.25 | 0 | 820 | 830 | 1290 | 1500 | M1999
BC029_SiO2.txt | SiO2 | yes | 514.532 | 100 | 0 | 0 | 0 | 990 | 1000 | 1300 | 1400 | Hehli2016

## references
Abbrev. | Reference
A1960 | Akimov, 1960, Zh. Prikl. Khim. 33, 10, 2190-2197
A2018 | Ando, Benzine, Pan, Garden, Wondraczek, Grimm, Schuster, Wondraczek, Scientific Reports 8:5394
AR1962 | Arakami, Roy, 1962, J. Am. Ceram. Soc. 45, 229-242
B1955 | Bockris, MacKenzie, Kitchener, Viscous flow in silica and binary liquid silicates. Transactions of the Faraday Society. 51, 1734–1748 (1955).
B1970 | Bruckner 1970
D1992 | Dingwell, Knoche, Webb, The effect of B₂O₃ on the viscosity of haplogranitic liquids. American Mineralogist. 77, 457–461 (1992).
D1996 | Doweidar, The density of alkali silicate glasses in relation to the microstructure. Journal of Non-Crystalline Solids. 194, 155–162 (1996).
D1996 | Dorfman et al. 1996
D1998 | Doweidar, Density-structure correlations in Na₂O-Al₂O₃-SiO₂ glasses. Journal of Non-Crystalline Solids. 240, 55–65 (1998).
E1972 | Elioutin V.P., Mitin BC, Nagibin YA, 1972. Fiz. Aerodispersnykh Sist. 7:129-135.
FF1931a | Faick and Finn, 1931a, J. Res. Nat. Bur. Stand. 6, 993-1002
FF1931b | Faick and Finn, 1931b, J. Am. Cer. Soc. 14, 7, 518-528
FP1938 | Faust, Peck, 1938, J. Am. Cer. Soc. 21, 9, 320-324
FYHF1935 | Faick, Young, Hubbard, Finn, 1935, J. Res. Bat. Bur. Stand. 14, 133-137.
H1964 | Hetherington, Jack, Kennedy, The viscosity of vitreous silica. Physic and Chemistry of Glasses. 5, 130–136 (1964).
H1995 | Hess, Dingwell, Webb, The influence of excess alkalis on the viscosity of a haplogranitic melt. American Mineralogist. 80, 297–304 (1995).
H2001 | Hess, Dingwell, Gennaro, Mincione, Viscosity–temperature behaviour of dry melts in the Qz–Ab–Or system. Chemical Geology. 174, 133–142 (2001).
K1983 | Klonkowski, 1983, Phys. Chem. Glasses 24, 6, 166-171
Kim1997 | Kim, Lee, Viscosity Behavior and Mixed Alkali Effect of Alkali Aluminosilicate Glass Melts. Journal of the Ceramic Society of Japan. 105, 827–832 (1997).
L1939 | Lillie 1939. High-temperature viscosities of soda-solica glasses: Journal of the American Ceramic Society, v. 22, p. 367-374
L1977 | Leko, Gusakova, Meshcheryakova, Prokhorova, The effect of impurity alkali oxides, hydroxyl groups, Al2O3, and Ga2O3 on the viscosity of vitreous silica. The Soviet Journal of Glass Physics and Chemistry. 3, 204–210 (1977).
LL2012 | Le Losq thesis 2012
LL2013 | Le Losq, Neuville, Effect of the Na/K mixing on the structure and the rheology of tectosilicate silica-rich melts. Chemical Geology. 346, 57–71 (2013).
LL2014 | Le Losq, Neuville, Florian, Henderson, Massiot, The role of Al3+ on rheology and structural changes of sodium silicate and aluminosilicate glasses and melts. Geochimica et Cosmochimica Acta. 126, 495–517 (2014).
LL2017 | Le Losq, Neuville, Chen, Florian, Massiot, Zhou, Greaves, Percolation channels: a universal idea to describe the atomic structure and dynamics of glasses and melts. Scientific Reports. 7, 16490 (2017).
LL2017b | Le Losq, Neuville, Molecular structure, configurational entropy and viscosity of silicate melts: Link through the Adam and Gibbs theory of viscous flow. Journal of Non-Crystalline Solids. 463, 175–188 (2017).
M1996 | Mysen, Haploandesitic melts at magmatic temperatures: In situ, high-temperature structure and properties of melts along the join K\circ$C at atmospheric pressure. Geochimica et Cosmochimica Acta. 60, 3665–3685 (1996).
M1999 | Mysen, Structure and properties of magmatic liquids: From haplobasalt to haploandesite. Geochimica et Cosmochimica Acta. 63, 95–112 (1999).
MM1932 | Morey, Merwin, 1932, J. Opt. Soc. Am. 22, 11, 632-662
N2006 | Neuville, Viscosity, structure and mixing in (Ca, Na) silicate melts. Chemical Geology. 229, 28–41 (2006).
O2005 | Okuno, Zotov, Schmücker & Schneider, 2005. Journal of Non-Crystalline Solids, 351(12-13), 1032-1038.
P1948 | Poole, J.P., Viscosité à basse temperature des verres alcalino-silicatés. Verres Refractaires. 2, 222–228 (1948).
P1949 | Poole, Low-temperature viscosity of alkali silicate glasses. Journal of the American Ceramic Society. 32, 230–233 (1949).
P1975 | Pinnow, Van Uitert, Rich, Ostermayer, Grodkiewicz, 1975, Mater. Res. Bull. 10, 2, 133-146
R1963a | Rao 1963a, Phys. Chem. Glasses 4, 1, 22-34
R1963b | Rao, 1963b, J. Am. Ceram. Soc. 46, 3, 107-114
R1966 | Riebling, Structure of sodium aluminosilicate melts containing at least 50 mol% SiO2 at 1500°C. The Journal of Chemical Physics. 44, 2857–2865 (1966).
R2019 | Robert, Smith, Whittington, Viscosity of melts in the NaAlSiO4-KAlSiO4-SiO2 system: Configurational entropy modelling. Journal of Non-Crystalline Solids. 524, 119635 (2019).
RHW1978 | Robie, Hemingway, Wilson, 1978, Am. Mineral. 63, 1-2, 109-123
RS2016 | Rosales-Sosa, Masuno, Higo, Inoue, 2016. Scientific Reports 6, 23620
S1980 | Schroeder, Brillouin scattering and pockels coefficients in silicate glasses. Journal of Non-Crystalline Solids. 40, 549–566 (1980).
SA1964 | Shmidt, Alekseeva, 1964, Zh. Prikl. Khim. 37, 10, 2299-2303
SM1964 | Sacrist, MacKenzie, 1964, Journal of the American Ceramic Society 48(9), 487
SD1969 | Shelby and Day, 1969, J. Am. Ceram. Sco. 52, 169
T1970 | Taylor, Rindone, Properties of Soda Aluminosilicate Glasses: V, Low-Temperature Viscosities. Journal of the American Ceramic Society. 53, 692–695 (1970).
T1973 | Topol, Hengstenberg, Blander, Happe, Richardson, Nelson, J. Non-Cryst. Solids 12, 377
U1960 | Urusovskaya, 1960, J. Appl. Chem. USSR (Engl. Transla.) 33, 1971
U1982 | Urbain, Bottinga, Richet, Viscosity of liquid silica, silicates and alumino-silicates. Geochimica et Cosmochimica Acta. 46, 1061–1072 (1982).
Ub1982 | Urbain 1982. Rev. Int. Haut. Temp. Refract. 19:55-57.
W1969 | Wray, Neu, 1969, J. Opt. Soc. Am. 3, 10, 783-832
WC1971 | Waxley, Cleek, 1971, J. Res. Nat. Bur. Stand., 75A, 4, 279-281
Density notes
Schroder 1980: point at 58 mol% SiO2 is marked with a dot in his table 1 and does not follow general trend, discarded.

## AL2O3_VISCOSITY
Name | sio2 | al2o3 | na2o | k2o | tg | T | viscosity | ref | viscosity_calculated | lsq diff | A_TVF | -2.73982
Alumina | 0 | 100 | 0 | 0 | 0 | 2774.956 | -1.693796 | E1972 | -1.693433 | 1.312054e-07 | B_TVF | 1818.924
Alumina | 0 | 100 | 0 | 0 | 0 | 2724.517 | -1.66983 | E1972 | -1.662164 | 5.877268e-05 | C_TVF | 1036.665
Alumina | 0 | 100 | 0 | 0 | 0 | 2624.697 | -1.616359 | E1972 | -1.594425 | 0.0004811017 | RMSE | 0.006184874
Alumina | 0 | 100 | 0 | 0 | 0 | 2525.127 | -1.537008 | E1972 | -1.517804 | 0.0003687843 | Tg | 1036.665
Alumina | 0 | 100 | 0 | 0 | 0 | 2425.482 | -1.418834 | E1972 | -1.430127 | 0.0001275336
Alumina | 0 | 100 | 0 | 0 | 0 | 2326.109 | -1.241495 | E1972 | -1.329193 | 0.007690949
Alumina | 0 | 100 | 0 | 0 | 0 | 2329.123 | -1.390366 | Ub1982 | -1.332483 | 0.003350348
Alumina | 0 | 100 | 0 | 0 | 0 | 2348.96 | -1.369056 | Ub1982 | -1.353756 | 0.0002340678
Alumina | 0 | 100 | 0 | 0 | 0 | 2367.999 | -1.380112 | Ub1982 | -1.373578 | 4.269957e-05
Alumina | 0 | 100 | 0 | 0 | 0 | 2379.879 | -1.39026 | Ub1982 | -1.385662 | 2.114378e-05
Alumina | 0 | 100 | 0 | 0 | 0 | 2382.49 | -1.435103 | Ub1982 | -1.388289 | 0.002191493
Alumina | 0 | 100 | 0 | 0 | 0 | 2400.463 | -1.411486 | Ub1982 | -1.4061 | 2.900868e-05
Alumina | 0 | 100 | 0 | 0 | 0 | 2409.618 | -1.422564 | Ub1982 | -1.414994 | 5.731552e-05
Alumina | 0 | 100 | 0 | 0 | 0 | 2410.672 | -1.435046 | Ub1982 | -1.41601 | 0.0003623523
Alumina | 0 | 100 | 0 | 0 | 0 | 2427.043 | -1.423455 | Ub1982 | -1.431598 | 6.631013e-05
Alumina | 0 | 100 | 0 | 0 | 0 | 2445.47 | -1.411398 | Ub1982 | -1.448709 | 0.001392116
Alumina | 0 | 100 | 0 | 0 | 0 | 2482.588 | -1.459412 | Ub1982 | -1.481852 | 0.0005035918
Alumina | 0 | 100 | 0 | 0 | 0 | 2486.177 | -1.483447 | Ub1982 | -1.484968 | 2.312179e-06
Alumina | 0 | 100 | 0 | 0 | 0 | 2527.795 | -1.496779 | Ub1982 | -1.519991 | 0.0005388001
Alumina | 0 | 100 | 0 | 0 | 0 | 2552.716 | -1.510142 | Ub1982 | -1.540043 | 0.0008940315
Alumina | 0 | 100 | 0 | 0 | 0 | 2557.723 | -1.554057 | Ub1982 | -1.543992 | 0.0001013079
Alumina | 0 | 100 | 0 | 0 | 0 | 1173 | 10.60206 | SM1964 | 10.60172 | 1.172221e-07