## Feuille1
Name | sio2 | tio2 | al2o3 | feot | mno | bao | sro | mgo | cao | li2o | na2o | k2o | p2o5 | h2o | tg | T | viscosity | ref
SiO2 | 100 | 0 | 0 | 0 | 0 | 0 | 0 | 0 | 0 | 0 | 0 | 0 | 0 | 0 | 1480 | 2755 | 2.53 | U1982
SiO2 | 100 | 0 | 0 | 0 | 0 | 0 | 0 | 0 | 0 | 0 | 0 | 0 | 0 | 0 | 1480 | 2655 | 2.92 | U1982
SiO2 | 100 | 0 | 0 | 0 | 0 | 0 | 0 | 0 | 0 | 0 | 0 | 0 | 0 | 0 | 1480 | 2541 | 3.36 | U1982
SiO2 | 100 | 0 | 0 | 0 | 0 | 0 | 0 | 0 | 0 | 0 | 0 | 0 | 0 | 0 | 1480 | 2441 | 3.8 | U1982
SiO2 | 100 | 0 | 0 | 0 | 0 | 0 | 0 | 0 | 0 | 0 | 0 | 0 | 0 | 0 | 1480 | 2334 | 4.25 | U1982
SiO2 | 100 | 0 | 0 | 0 | 0 | 0 | 0 | 0 | 0 | 0 | 0 | 0 | 0 | 0 | 1480 | 2237 | 4.79 | U1982
SiO2 | 100 | 0 | 0 | 0 | 0 | 0 | 0 | 0 | 0 | 0 | 0 | 0 | 0 | 0 | 1480 | 2143 | 5.36 | U1982
SiO2 | 100 | 0 | 0 | 0 | 0 | 0 | 0 | 0 | 0 | 0 | 0 | 0 | 0 | 0 | 1480 | 2049 | 5.9 | U1982
SiO2 | 100 | 0 | 0 | 0 | 0 | 0 | 0 | 0 | 0 | 0 | 0 | 0 | 0 | 0 | 1480 | 1925 | 6.79 | U1982
SiO2 | 100 | 0 | 0 | 0 | 0 | 0 | 0 | 0 | 0 | 0 | 0 | 0 | 0 | 0 | 1480 | 1872 | 7.08 | U1982
SiO2 | 100 | 0 | 0 | 0 | 0 | 0 | 0 | 0 | 0 | 0 | 0 | 0 | 0 | 0 | 1480 | 1711 | 8.48 | U1982
SiO2 | 100 | 0 | 0 | 0 | 0 | 0 | 0 | 0 | 0 | 0 | 0 | 0 | 0 | 0 | 1480 | 1648 | 8.97 | U1982
SiO2 | 100 | 0 | 0 | 0 | 0 | 0 | 0 | 0 | 0 | 0 | 0 | 0 | 0 | 0 | 1480 | 1579 | 9.95 | U1982
SiO2 | 100 | 0 | 0 | 0 | 0 | 0 | 0 | 0 | 0 | 0 | 0 | 0 | 0 | 0 | 1480 | 1523 | 10.4 | U1982
SiO2 | 100 | 0 | 0 | 0 | 0 | 0 | 0 | 0 | 0 | 0 | 0 | 0 | 0 | 0 | 1480 | 1465 | 11.15 | U1982
SiO2 | 100 | 0 | 0 | 0 | 0 | 0 | 0 | 0 | 0 | 0 | 0 | 0 | 0 | 0 | 1480 | 1673 | 8.81 | H1964
SiO2 | 100 | 0 | 0 | 0 | 0 | 0 | 0 | 0 | 0 | 0 | 0 | 0 | 0 | 0 | 1480 | 1573 | 10.22 | H1964
SiO2 | 100 | 0 | 0 | 0 | 0 | 0 | 0 | 0 | 0 | 0 | 0 | 0 | 0 | 0 | 1480 | 1473 | 11.83 | H1964
SiO2 | 100 | 0 | 0 | 0 | 0 | 0 | 0 | 0 | 0 | 0 | 0 | 0 | 0 | 0 | 1480 | 1373 | 13.65 | H1964
SiO2 | 100 | 0 | 0 | 0 | 0 | 0 | 0 | 0 | 0 | 0 | 0 | 0 | 0 | 0 | 1480 | 1273 | 15.82 | H1964
NS85 | 85 | 0 | 0 | 0 | 0 | 0 | 0 | 0 | 0 | 0 | 15 | 0 | 0 | 0 | 777 | 915 | 8.54 | see Table 2 LL2017b
NS85 | 85 | 0 | 0 | 0 | 0 | 0 | 0 | 0 | 0 | 0 | 15 | 0 | 0 | 0 | 777 | 895 | 8.98 | see Table 2 LL2017b
NS85 | 85 | 0 | 0 | 0 | 0 | 0 | 0 | 0 | 0 | 0 | 15 | 0 | 0 | 0 | 777 | 875 | 9.43 | see Table 2 LL2017b
NS85 | 85 | 0 | 0 | 0 | 0 | 0 | 0 | 0 | 0 | 0 | 15 | 0 | 0 | 0 | 777 | 855 | 9.91 | see Table 2 LL2017b
NS85 | 85 | 0 | 0 | 0 | 0 | 0 | 0 | 0 | 0 | 0 | 15 | 0 | 0 | 0 | 777 | 835 | 10.41 | see Table 2 LL2017b
NS85 | 85 | 0 | 0 | 0 | 0 | 0 | 0 | 0 | 0 | 0 | 15 | 0 | 0 | 0 | 777 | 1623 | 1.76 | see Table 2 LL2017b
NS85 | 85 | 0 | 0 | 0 | 0 | 0 | 0 | 0 | 0 | 0 | 15 | 0 | 0 | 0 | 777 | 1673 | 1.56 | see Table 2 LL2017b
NS85 | 85 | 0 | 0 | 0 | 0 | 0 | 0 | 0 | 0 | 0 | 15 | 0 | 0 | 0 | 777 | 1723 | 1.38 | see Table 2 LL2017b
NS85 | 85 | 0 | 0 | 0 | 0 | 0 | 0 | 0 | 0 | 0 | 15 | 0 | 0 | 0 | 777 | 1773 | 1.21 | see Table 2 LL2017b
NS85 | 85 | 0 | 0 | 0 | 0 | 0 | 0 | 0 | 0 | 0 | 15 | 0 | 0 | 0 | 777 | 1823 | 1.08 | see Table 2 LL2017b
NS85 | 85 | 0 | 0 | 0 | 0 | 0 | 0 | 0 | 0 | 0 | 15 | 0 | 0 | 0 | 777 | 1873 | 0.89 | see Table 2 LL2017b
NS82 | 82.5 | 0 | 0 | 0 | 0 | 0 | 0 | 0 | 0 | 0 | 17.5 | 0 | 0 | 0 | 761 | 848 | 9.02 | see Table 2 LL2017b
NS82 | 82.5 | 0 | 0 | 0 | 0 | 0 | 0 | 0 | 0 | 0 | 17.5 | 0 | 0 | 0 | 761 | 837.1 | 9.29 | see Table 2 LL2017b
NS82 | 82.5 | 0 | 0 | 0 | 0 | 0 | 0 | 0 | 0 | 0 | 17.5 | 0 | 0 | 0 | 761 | 826.7 | 9.63 | see Table 2 LL2017b
NS82 | 82.5 | 0 | 0 | 0 | 0 | 0 | 0 | 0 | 0 | 0 | 17.5 | 0 | 0 | 0 | 761 | 815.9 | 9.94 | see Table 2 LL2017b
NS82 | 82.5 | 0 | 0 | 0 | 0 | 0 | 0 | 0 | 0 | 0 | 17.5 | 0 | 0 | 0 | 761 | 805.3 | 10.29 | see Table 2 LL2017b
NS82 | 82.5 | 0 | 0 | 0 | 0 | 0 | 0 | 0 | 0 | 0 | 17.5 | 0 | 0 | 0 | 761 | 792.2 | 10.77 | see Table 2 LL2017b
NS82 | 82.5 | 0 | 0 | 0 | 0 | 0 | 0 | 0 | 0 | 0 | 17.5 | 0 | 0 | 0 | 761 | 781.1 | 11.17 | see Table 2 LL2017b
NS82 | 82.5 | 0 | 0 | 0 | 0 | 0 | 0 | 0 | 0 | 0 | 17.5 | 0 | 0 | 0 | 761 | 774.4 | 11.3 | see Table 2 LL2017b
NS82 | 82.5 | 0 | 0 | 0 | 0 | 0 | 0 | 0 | 0 | 0 | 17.5 | 0 | 0 | 0 | 761 | 770.7 | 11.56 | see Table 2 LL2017b
NS82 | 82.5 | 0 | 0 | 0 | 0 | 0 | 0 | 0 | 0 | 0 | 17.5 | 0 | 0 | 0 | 761 | 764.3 | 11.8 | see Table 2 LL2017b
NS82 | 82.5 | 0 | 0 | 0 | 0 | 0 | 0 | 0 | 0 | 0 | 17.5 | 0 | 0 | 0 | 761 | 754 | 12.27 | see Table 2 LL2017b
NS82 | 82.5 | 0 | 0 | 0 | 0 | 0 | 0 | 0 | 0 | 0 | 17.5 | 0 | 0 | 0 | 761 | 742.3 | 12.95 | see Table 2 LL2017b
NS82 | 82.5 | 0 | 0 | 0 | 0 | 0 | 0 | 0 | 0 | 0 | 17.5 | 0 | 0 | 0 | 761 | 731.7 | 13.46 | see Table 2 LL2017b
NS82 | 82.5 | 0 | 0 | 0 | 0 | 0 | 0 | 0 | 0 | 0 | 17.5 | 0 | 0 | 0 | 761 | 721.1 | 14.13 | see Table 2 LL2017b
NS82 | 82.5 | 0 | 0 | 0 | 0 | 0 | 0 | 0 | 0 | 0 | 17.5 | 0 | 0 | 0 | 761 | 1623 | 1.47 | see Table 2 LL2017b
NS82 | 82.5 | 0 | 0 | 0 | 0 | 0 | 0 | 0 | 0 | 0 | 17.5 | 0 | 0 | 0 | 761 | 1673 | 1.28 | see Table 2 LL2017b
NS82 | 82.5 | 0 | 0 | 0 | 0 | 0 | 0 | 0 | 0 | 0 | 17.5 | 0 | 0 | 0 | 761 | 1723 | 1.11 | see Table 2 LL2017b
NS82 | 82.5 | 0 | 0 | 0 | 0 | 0 | 0 | 0 | 0 | 0 | 17.5 | 0 | 0 | 0 | 761 | 1773 | 0.95 | see Table 2 LL2017b
NS80 | 80 | 0 | 0 | 0 | 0 | 0 | 0 | 0 | 0 | 0 | 20 | 0 | 0 | 0 | 753 | 703 | 14.5 | see Table 2 LL2017b
NS80 | 80 | 0 | 0 | 0 | 0 | 0 | 0 | 0 | 0 | 0 | 20 | 0 | 0 | 0 | 753 | 718 | 13.75 | see Table 2 LL2017b
NS80 | 80 | 0 | 0 | 0 | 0 | 0 | 0 | 0 | 0 | 0 | 20 | 0 | 0 | 0 | 753 | 726 | 13.32 | see Table 2 LL2017b
NS80 | 80 | 0 | 0 | 0 | 0 | 0 | 0 | 0 | 0 | 0 | 20 | 0 | 0 | 0 | 753 | 727 | 13.29 | see Table 2 LL2017b
NS80 | 80 | 0 | 0 | 0 | 0 | 0 | 0 | 0 | 0 | 0 | 20 | 0 | 0 | 0 | 753 | 740 | 12.58 | see Table 2 LL2017b
NS80 | 80 | 0 | 0 | 0 | 0 | 0 | 0 | 0 | 0 | 0 | 20 | 0 | 0 | 0 | 753 | 758 | 12 | see Table 2 LL2017b
NS80 | 80 | 0 | 0 | 0 | 0 | 0 | 0 | 0 | 0 | 0 | 20 | 0 | 0 | 0 | 753 | 754 | 11.98 | see Table 2 LL2017b
NS80 | 80 | 0 | 0 | 0 | 0 | 0 | 0 | 0 | 0 | 0 | 20 | 0 | 0 | 0 | 753 | 761 | 11.63 | see Table 2 LL2017b
NS80 | 80 | 0 | 0 | 0 | 0 | 0 | 0 | 0 | 0 | 0 | 20 | 0 | 0 | 0 | 753 | 765 | 11.45 | see Table 2 LL2017b
NS80 | 80 | 0 | 0 | 0 | 0 | 0 | 0 | 0 | 0 | 0 | 20 | 0 | 0 | 0 | 753 | 774 | 11.05 | see Table 2 LL2017b
NS80 | 80 | 0 | 0 | 0 | 0 | 0 | 0 | 0 | 0 | 0 | 20 | 0 | 0 | 0 | 753 | 777 | 10.9 | see Table 2 LL2017b
NS80 | 80 | 0 | 0 | 0 | 0 | 0 | 0 | 0 | 0 | 0 | 20 | 0 | 0 | 0 | 753 | 788 | 10.58 | see Table 2 LL2017b
NS80 | 80 | 0 | 0 | 0 | 0 | 0 | 0 | 0 | 0 | 0 | 20 | 0 | 0 | 0 | 753 | 789 | 10.54 | see Table 2 LL2017b
NS80 | 80 | 0 | 0 | 0 | 0 | 0 | 0 | 0 | 0 | 0 | 20 | 0 | 0 | 0 | 753 | 800 | 10.12 | see Table 2 LL2017b
NS80 | 80 | 0 | 0 | 0 | 0 | 0 | 0 | 0 | 0 | 0 | 20 | 0 | 0 | 0 | 753 | 801 | 10.08 | see Table 2 LL2017b
NS80 | 80 | 0 | 0 | 0 | 0 | 0 | 0 | 0 | 0 | 0 | 20 | 0 | 0 | 0 | 753 | 810 | 9.83 | see Table 2 LL2017b
NS80 | 80 | 0 | 0 | 0 | 0 | 0 | 0 | 0 | 0 | 0 | 20 | 0 | 0 | 0 | 753 | 815 | 9.56 | see Table 2 LL2017b
NS80 | 80 | 0 | 0 | 0 | 0 | 0 | 0 | 0 | 0 | 0 | 20 | 0 | 0 | 0 | 753 | 816 | 9.54 | see Table 2 LL2017b
NS80 | 80 | 0 | 0 | 0 | 0 | 0 | 0 | 0 | 0 | 0 | 20 | 0 | 0 | 0 | 753 | 824 | 9.33 | see Table 2 LL2017b
NS80 | 80 | 0 | 0 | 0 | 0 | 0 | 0 | 0 | 0 | 0 | 20 | 0 | 0 | 0 | 753 | 824 | 9.29 | see Table 2 LL2017b
NS80 | 80 | 0 | 0 | 0 | 0 | 0 | 0 | 0 | 0 | 0 | 20 | 0 | 0 | 0 | 753 | 828 | 9.2 | see Table 2 LL2017b
NS80 | 80 | 0 | 0 | 0 | 0 | 0 | 0 | 0 | 0 | 0 | 20 | 0 | 0 | 0 | 753 | 836 | 8.98 | see Table 2 LL2017b
NS80 | 80 | 0 | 0 | 0 | 0 | 0 | 0 | 0 | 0 | 0 | 20 | 0 | 0 | 0 | 753 | 1432 | 2.03 | see Table 2 LL2017b
NS80 | 80 | 0 | 0 | 0 | 0 | 0 | 0 | 0 | 0 | 0 | 20 | 0 | 0 | 0 | 753 | 1478 | 1.8 | see Table 2 LL2017b
NS80 | 80 | 0 | 0 | 0 | 0 | 0 | 0 | 0 | 0 | 0 | 20 | 0 | 0 | 0 | 753 | 1522 | 1.65 | see Table 2 LL2017b
NS80 | 80 | 0 | 0 | 0 | 0 | 0 | 0 | 0 | 0 | 0 | 20 | 0 | 0 | 0 | 753 | 1584 | 1.44 | see Table 2 LL2017b
NS80 | 80 | 0 | 0 | 0 | 0 | 0 | 0 | 0 | 0 | 0 | 20 | 0 | 0 | 0 | 753 | 1623 | 1.31 | see Table 2 LL2017b
NS80 | 80 | 0 | 0 | 0 | 0 | 0 | 0 | 0 | 0 | 0 | 20 | 0 | 0 | 0 | 753 | 1665 | 1.17 | see Table 2 LL2017b
NS80 | 80 | 0 | 0 | 0 | 0 | 0 | 0 | 0 | 0 | 0 | 20 | 0 | 0 | 0 | 753 | 1712 | 1.05 | see Table 2 LL2017b
NS80 | 80 | 0 | 0 | 0 | 0 | 0 | 0 | 0 | 0 | 0 | 20 | 0 | 0 | 0 | 753 | 1759 | 0.91 | see Table 2 LL2017b
NS75 | 75 | 0 | 0 | 0 | 0 | 0 | 0 | 0 | 0 | 0 | 25 | 0 | 0 | 0 | 737 | 1773 | 0.59 | see Table 2 LL2017b
NS75 | 75 | 0 | 0 | 0 | 0 | 0 | 0 | 0 | 0 | 0 | 25 | 0 | 0 | 0 | 737 | 1723 | 0.73 | see Table 2 LL2017b
NS75 | 75 | 0 | 0 | 0 | 0 | 0 | 0 | 0 | 0 | 0 | 25 | 0 | 0 | 0 | 737 | 1673 | 0.89 | see Table 2 LL2017b
NS75 | 75 | 0 | 0 | 0 | 0 | 0 | 0 | 0 | 0 | 0 | 25 | 0 | 0 | 0 | 737 | 1623 | 1.03 | see Table 2 LL2017b
NS75 | 75 | 0 | 0 | 0 | 0 | 0 | 0 | 0 | 0 | 0 | 25 | 0 | 0 | 0 | 737 | 1573 | 1.21 | see Table 2 LL2017b
NS75 | 75 | 0 | 0 | 0 | 0 | 0 | 0 | 0 | 0 | 0 | 25 | 0 | 0 | 0 | 737 | 1523 | 1.38 | see Table 2 LL2017b
NS75 | 75 | 0 | 0 | 0 | 0 | 0 | 0 | 0 | 0 | 0 | 25 | 0 | 0 | 0 | 737 | 1473 | 1.57 | see Table 2 LL2017b
NS75 | 75 | 0 | 0 | 0 | 0 | 0 | 0 | 0 | 0 | 0 | 25 | 0 | 0 | 0 | 737 | 1423 | 1.77 | see Table 2 LL2017b
NS75 | 75 | 0 | 0 | 0 | 0 | 0 | 0 | 0 | 0 | 0 | 25 | 0 | 0 | 0 | 737 | 807 | 9.12 | see Table 2 LL2017b
NS75 | 75 | 0 | 0 | 0 | 0 | 0 | 0 | 0 | 0 | 0 | 25 | 0 | 0 | 0 | 737 | 801 | 9.31 | see Table 2 LL2017b
NS75 | 75 | 0 | 0 | 0 | 0 | 0 | 0 | 0 | 0 | 0 | 25 | 0 | 0 | 0 | 737 | 794 | 9.58 | see Table 2 LL2017b
NS75 | 75 | 0 | 0 | 0 | 0 | 0 | 0 | 0 | 0 | 0 | 25 | 0 | 0 | 0 | 737 | 785 | 9.86 | see Table 2 LL2017b
NS75 | 75 | 0 | 0 | 0 | 0 | 0 | 0 | 0 | 0 | 0 | 25 | 0 | 0 | 0 | 737 | 774 | 10.32 | see Table 2 LL2017b
NS75 | 75 | 0 | 0 | 0 | 0 | 0 | 0 | 0 | 0 | 0 | 25 | 0 | 0 | 0 | 737 | 765 | 10.69 | see Table 2 LL2017b
NS75 | 75 | 0 | 0 | 0 | 0 | 0 | 0 | 0 | 0 | 0 | 25 | 0 | 0 | 0 | 737 | 755 | 11.16 | see Table 2 LL2017b
NS75 | 75 | 0 | 0 | 0 | 0 | 0 | 0 | 0 | 0 | 0 | 25 | 0 | 0 | 0 | 737 | 744 | 11.66 | see Table 2 LL2017b
NS75 | 75 | 0 | 0 | 0 | 0 | 0 | 0 | 0 | 0 | 0 | 25 | 0 | 0 | 0 | 737 | 734 | 12.17 | see Table 2 LL2017b
NS73 | 73 | 0 | 0 | 0 | 0 | 0 | 0 | 0 | 0 | 0 | 27 | 0 | 0 | 0 | 737 | 737 | 12 | see Table 2 LL2017b
NS73 | 73 | 0 | 0 | 0 | 0 | 0 | 0 | 0 | 0 | 0 | 27 | 0 | 0 | 0 | 737 | 737 | 12 | see Table 2 LL2017b
NS73 | 73 | 0 | 0 | 0 | 0 | 0 | 0 | 0 | 0 | 0 | 27 | 0 | 0 | 0 | 737 | 737 | 12 | see Table 2 LL2017b
NS73 | 73 | 0 | 0 | 0 | 0 | 0 | 0 | 0 | 0 | 0 | 27 | 0 | 0 | 0 | 737 | 737 | 12 | see Table 2 LL2017b
NS73 | 73 | 0 | 0 | 0 | 0 | 0 | 0 | 0 | 0 | 0 | 27 | 0 | 0 | 0 | 737 | 1423 | 1.64 | see Table 2 LL2017b
NS73 | 73 | 0 | 0 | 0 | 0 | 0 | 0 | 0 | 0 | 0 | 27 | 0 | 0 | 0 | 737 | 1473 | 1.44 | see Table 2 LL2017b
NS73 | 73 | 0 | 0 | 0 | 0 | 0 | 0 | 0 | 0 | 0 | 27 | 0 | 0 | 0 | 737 | 1523 | 1.27 | see Table 2 LL2017b
NS73 | 73 | 0 | 0 | 0 | 0 | 0 | 0 | 0 | 0 | 0 | 27 | 0 | 0 | 0 | 737 | 1573 | 1.1 | see Table 2 LL2017b
NS73 | 73 | 0 | 0 | 0 | 0 | 0 | 0 | 0 | 0 | 0 | 27 | 0 | 0 | 0 | 737 | 1623 | 0.95 | see Table 2 LL2017b
NS73 | 73 | 0 | 0 | 0 | 0 | 0 | 0 | 0 | 0 | 0 | 27 | 0 | 0 | 0 | 737 | 1673 | 0.79 | see Table 2 LL2017b
NS73 | 73 | 0 | 0 | 0 | 0 | 0 | 0 | 0 | 0 | 0 | 27 | 0 | 0 | 0 | 737 | 1723 | 0.66 | see Table 2 LL2017b
NS73 | 73 | 0 | 0 | 0 | 0 | 0 | 0 | 0 | 0 | 0 | 27 | 0 | 0 | 0 | 737 | 1773 | 0.53 | see Table 2 LL2017b
NS70 | 70 | 0 | 0 | 0 | 0 | 0 | 0 | 0 | 0 | 0 | 30 | 0 | 0 | 0 | 728 | 728 | 12 | see Table 2 LL2017b
NS70 | 70 | 0 | 0 | 0 | 0 | 0 | 0 | 0 | 0 | 0 | 30 | 0 | 0 | 0 | 728 | 728 | 12 | see Table 2 LL2017b
NS70 | 70 | 0 | 0 | 0 | 0 | 0 | 0 | 0 | 0 | 0 | 30 | 0 | 0 | 0 | 728 | 728 | 12 | see Table 2 LL2017b
NS70 | 70 | 0 | 0 | 0 | 0 | 0 | 0 | 0 | 0 | 0 | 30 | 0 | 0 | 0 | 728 | 728 | 12 | see Table 2 LL2017b
NS70 | 70 | 0 | 0 | 0 | 0 | 0 | 0 | 0 | 0 | 0 | 30 | 0 | 0 | 0 | 728 | 1373 | 1.71 | see Table 2 LL2017b
NS70 | 70 | 0 | 0 | 0 | 0 | 0 | 0 | 0 | 0 | 0 | 30 | 0 | 0 | 0 | 728 | 1423 | 1.5 | see Table 2 LL2017b
NS70 | 70 | 0 | 0 | 0 | 0 | 0 | 0 | 0 | 0 | 0 | 30 | 0 | 0 | 0 | 728 | 1473 | 1.3 | see Table 2 LL2017b
NS70 | 70 | 0 | 0 | 0 | 0 | 0 | 0 | 0 | 0 | 0 | 30 | 0 | 0 | 0 | 728 | 1523 | 1.11 | see Table 2 LL2017b
NS70 | 70 | 0 | 0 | 0 | 0 | 0 | 0 | 0 | 0 | 0 | 30 | 0 | 0 | 0 | 728 | 1573 | 0.94 | see Table 2 LL2017b
NS70 | 70 | 0 | 0 | 0 | 0 | 0 | 0 | 0 | 0 | 0 | 30 | 0 | 0 | 0 | 728 | 1623 | 0.77 | see Table 2 LL2017b
NS70 | 70 | 0 | 0 | 0 | 0 | 0 | 0 | 0 | 0 | 0 | 30 | 0 | 0 | 0 | 728 | 1673 | 0.62 | see Table 2 LL2017b
NS70 | 70 | 0 | 0 | 0 | 0 | 0 | 0 | 0 | 0 | 0 | 30 | 0 | 0 | 0 | 728 | 1723 | 0.47 | see Table 2 LL2017b
NS66 | 66.7 | 0 | 0 | 0 | 0 | 0 | 0 | 0 | 0 | 0 | 33.3 | 0 | 0 | 0 | 726 | 719 | 12.53 | see Table 2 LL2017b
NS66 | 66.7 | 0 | 0 | 0 | 0 | 0 | 0 | 0 | 0 | 0 | 33.3 | 0 | 0 | 0 | 726 | 729 | 11.84 | see Table 2 LL2017b
NS66 | 66.7 | 0 | 0 | 0 | 0 | 0 | 0 | 0 | 0 | 0 | 33.3 | 0 | 0 | 0 | 726 | 734 | 11.51 | see Table 2 LL2017b
NS66 | 66.7 | 0 | 0 | 0 | 0 | 0 | 0 | 0 | 0 | 0 | 33.3 | 0 | 0 | 0 | 726 | 739 | 11.25 | see Table 2 LL2017b
NS66 | 66.7 | 0 | 0 | 0 | 0 | 0 | 0 | 0 | 0 | 0 | 33.3 | 0 | 0 | 0 | 726 | 749 | 10.7 | see Table 2 LL2017b
NS66 | 66.7 | 0 | 0 | 0 | 0 | 0 | 0 | 0 | 0 | 0 | 33.3 | 0 | 0 | 0 | 726 | 758 | 10.21 | see Table 2 LL2017b
NS66 | 66.7 | 0 | 0 | 0 | 0 | 0 | 0 | 0 | 0 | 0 | 33.3 | 0 | 0 | 0 | 726 | 774 | 9.58 | see Table 2 LL2017b
NS66 | 66.7 | 0 | 0 | 0 | 0 | 0 | 0 | 0 | 0 | 0 | 33.3 | 0 | 0 | 0 | 726 | 786 | 9.11 | see Table 2 LL2017b
NS66 | 66.7 | 0 | 0 | 0 | 0 | 0 | 0 | 0 | 0 | 0 | 33.3 | 0 | 0 | 0 | 726 | 795 | 8.85 | see Table 2 LL2017b
NS66 | 66.7 | 0 | 0 | 0 | 0 | 0 | 0 | 0 | 0 | 0 | 33.3 | 0 | 0 | 0 | 726 | 798 | 8.73 | see Table 2 LL2017b
NS66 | 66.7 | 0 | 0 | 0 | 0 | 0 | 0 | 0 | 0 | 0 | 33.3 | 0 | 0 | 0 | 726 | 806 | 8.51 | see Table 2 LL2017b
NS66 | 66.7 | 0 | 0 | 0 | 0 | 0 | 0 | 0 | 0 | 0 | 33.3 | 0 | 0 | 0 | 726 | 1152 | 2.92 | see Table 2 LL2017b
NS66 | 66.7 | 0 | 0 | 0 | 0 | 0 | 0 | 0 | 0 | 0 | 33.3 | 0 | 0 | 0 | 726 | 1209 | 2.52 | see Table 2 LL2017b
NS66 | 66.7 | 0 | 0 | 0 | 0 | 0 | 0 | 0 | 0 | 0 | 33.3 | 0 | 0 | 0 | 726 | 1261 | 2.22 | see Table 2 LL2017b
NS66 | 66.7 | 0 | 0 | 0 | 0 | 0 | 0 | 0 | 0 | 0 | 33.3 | 0 | 0 | 0 | 726 | 1317 | 1.89 | see Table 2 LL2017b
NS66 | 66.7 | 0 | 0 | 0 | 0 | 0 | 0 | 0 | 0 | 0 | 33.3 | 0 | 0 | 0 | 726 | 1365 | 1.67 | see Table 2 LL2017b
NS66 | 66.7 | 0 | 0 | 0 | 0 | 0 | 0 | 0 | 0 | 0 | 33.3 | 0 | 0 | 0 | 726 | 1415 | 1.45 | see Table 2 LL2017b
NS66 | 66.7 | 0 | 0 | 0 | 0 | 0 | 0 | 0 | 0 | 0 | 33.3 | 0 | 0 | 0 | 726 | 1462 | 1.26 | see Table 2 LL2017b
NS66 | 66.7 | 0 | 0 | 0 | 0 | 0 | 0 | 0 | 0 | 0 | 33.3 | 0 | 0 | 0 | 726 | 1517 | 1.05 | see Table 2 LL2017b
NS66 | 66.7 | 0 | 0 | 0 | 0 | 0 | 0 | 0 | 0 | 0 | 33.3 | 0 | 0 | 0 | 726 | 1565 | 0.88 | see Table 2 LL2017b
NS66 | 66.7 | 0 | 0 | 0 | 0 | 0 | 0 | 0 | 0 | 0 | 33.3 | 0 | 0 | 0 | 726 | 1597 | 0.8 | see Table 2 LL2017b
NS66 | 66.7 | 0 | 0 | 0 | 0 | 0 | 0 | 0 | 0 | 0 | 33.3 | 0 | 0 | 0 | 726 | 1662 | 0.61 | see Table 2 LL2017b
NS66 | 66.7 | 0 | 0 | 0 | 0 | 0 | 0 | 0 | 0 | 0 | 33.3 | 0 | 0 | 0 | 726 | 1707 | 0.43 | see Table 2 LL2017b
NS66 | 66.7 | 0 | 0 | 0 | 0 | 0 | 0 | 0 | 0 | 0 | 33.3 | 0 | 0 | 0 | 726 | 1805 | 0.18 | see Table 2 LL2017b
NS65 | 65 | 0 | 0 | 0 | 0 | 0 | 0 | 0 | 0 | 0 | 35 | 0 | 0 | 0 | 714 | 810 | 8 | see Table 2 LL2017b
NS65 | 65 | 0 | 0 | 0 | 0 | 0 | 0 | 0 | 0 | 0 | 35 | 0 | 0 | 0 | 714 | 790 | 8.75 | see Table 2 LL2017b
NS65 | 65 | 0 | 0 | 0 | 0 | 0 | 0 | 0 | 0 | 0 | 35 | 0 | 0 | 0 | 714 | 770 | 9.54 | see Table 2 LL2017b
NS65 | 65 | 0 | 0 | 0 | 0 | 0 | 0 | 0 | 0 | 0 | 35 | 0 | 0 | 0 | 714 | 760 | 9.95 | see Table 2 LL2017b
NS65 | 65 | 0 | 0 | 0 | 0 | 0 | 0 | 0 | 0 | 0 | 35 | 0 | 0 | 0 | 714 | 750 | 10.37 | see Table 2 LL2017b
NS65 | 65 | 0 | 0 | 0 | 0 | 0 | 0 | 0 | 0 | 0 | 35 | 0 | 0 | 0 | 714 | 740 | 10.8 | see Table 2 LL2017b
NS65 | 65 | 0 | 0 | 0 | 0 | 0 | 0 | 0 | 0 | 0 | 35 | 0 | 0 | 0 | 714 | 730 | 11.25 | see Table 2 LL2017b
NS65 | 65 | 0 | 0 | 0 | 0 | 0 | 0 | 0 | 0 | 0 | 35 | 0 | 0 | 0 | 714 | 720 | 11.7 | see Table 2 LL2017b
NS65 | 65 | 0 | 0 | 0 | 0 | 0 | 0 | 0 | 0 | 0 | 35 | 0 | 0 | 0 | 714 | 710 | 12.17 | see Table 2 LL2017b
NS65 | 65 | 0 | 0 | 0 | 0 | 0 | 0 | 0 | 0 | 0 | 35 | 0 | 0 | 0 | 714 | 1373 | 1.42 | see Table 2 LL2017b
NS65 | 65 | 0 | 0 | 0 | 0 | 0 | 0 | 0 | 0 | 0 | 35 | 0 | 0 | 0 | 714 | 1423 | 1.21 | see Table 2 LL2017b
NS65 | 65 | 0 | 0 | 0 | 0 | 0 | 0 | 0 | 0 | 0 | 35 | 0 | 0 | 0 | 714 | 1473 | 1.01 | see Table 2 LL2017b
NS65 | 65 | 0 | 0 | 0 | 0 | 0 | 0 | 0 | 0 | 0 | 35 | 0 | 0 | 0 | 714 | 1523 | 0.84 | see Table 2 LL2017b
NS65 | 65 | 0 | 0 | 0 | 0 | 0 | 0 | 0 | 0 | 0 | 35 | 0 | 0 | 0 | 714 | 1573 | 0.67 | see Table 2 LL2017b
NS65 | 65 | 0 | 0 | 0 | 0 | 0 | 0 | 0 | 0 | 0 | 35 | 0 | 0 | 0 | 714 | 1623 | 0.51 | see Table 2 LL2017b
NS65 | 65 | 0 | 0 | 0 | 0 | 0 | 0 | 0 | 0 | 0 | 35 | 0 | 0 | 0 | 714 | 1673 | 0.36 | see Table 2 LL2017b
NS65 | 65 | 0 | 0 | 0 | 0 | 0 | 0 | 0 | 0 | 0 | 35 | 0 | 0 | 0 | 714 | 1723 | 0.22 | see Table 2 LL2017b
NS65 | 65 | 0 | 0 | 0 | 0 | 0 | 0 | 0 | 0 | 0 | 35 | 0 | 0 | 0 | 714 | 1773 | 0.08 | see Table 2 LL2017b
NS60 | 60 | 0 | 0 | 0 | 0 | 0 | 0 | 0 | 0 | 0 | 40 | 0 | 0 | 0 | 699 | 684 | 12.9 | N2006
NS60 | 60 | 0 | 0 | 0 | 0 | 0 | 0 | 0 | 0 | 0 | 40 | 0 | 0 | 0 | 699 | 691 | 12.53 | N2006
NS60 | 60 | 0 | 0 | 0 | 0 | 0 | 0 | 0 | 0 | 0 | 40 | 0 | 0 | 0 | 699 | 702 | 11.92 | N2006
NS60 | 60 | 0 | 0 | 0 | 0 | 0 | 0 | 0 | 0 | 0 | 40 | 0 | 0 | 0 | 699 | 710 | 11.36 | N2006
NS60 | 60 | 0 | 0 | 0 | 0 | 0 | 0 | 0 | 0 | 0 | 40 | 0 | 0 | 0 | 699 | 715 | 11.02 | N2006
NS60 | 60 | 0 | 0 | 0 | 0 | 0 | 0 | 0 | 0 | 0 | 40 | 0 | 0 | 0 | 699 | 725 | 10.51 | N2006
NS60 | 60 | 0 | 0 | 0 | 0 | 0 | 0 | 0 | 0 | 0 | 40 | 0 | 0 | 0 | 699 | 734 | 10.06 | N2006
NS60 | 60 | 0 | 0 | 0 | 0 | 0 | 0 | 0 | 0 | 0 | 40 | 0 | 0 | 0 | 699 | 743 | 9.64 | N2006
NS60 | 60 | 0 | 0 | 0 | 0 | 0 | 0 | 0 | 0 | 0 | 40 | 0 | 0 | 0 | 699 | 752 | 9.25 | N2006
NS60 | 60 | 0 | 0 | 0 | 0 | 0 | 0 | 0 | 0 | 0 | 40 | 0 | 0 | 0 | 699 | 763 | 8.81 | N2006
NS60 | 60 | 0 | 0 | 0 | 0 | 0 | 0 | 0 | 0 | 0 | 40 | 0 | 0 | 0 | 699 | 1113 | 2.72 | N2006
NS60 | 60 | 0 | 0 | 0 | 0 | 0 | 0 | 0 | 0 | 0 | 40 | 0 | 0 | 0 | 699 | 1170 | 2.27 | N2006
NS60 | 60 | 0 | 0 | 0 | 0 | 0 | 0 | 0 | 0 | 0 | 40 | 0 | 0 | 0 | 699 | 1222 | 2 | N2006
NS60 | 60 | 0 | 0 | 0 | 0 | 0 | 0 | 0 | 0 | 0 | 40 | 0 | 0 | 0 | 699 | 1304 | 1.55 | N2006
NS60 | 60 | 0 | 0 | 0 | 0 | 0 | 0 | 0 | 0 | 0 | 40 | 0 | 0 | 0 | 699 | 1318 | 1.49 | N2006
NS60 | 60 | 0 | 0 | 0 | 0 | 0 | 0 | 0 | 0 | 0 | 40 | 0 | 0 | 0 | 699 | 1319 | 1.45 | N2006
NS60 | 60 | 0 | 0 | 0 | 0 | 0 | 0 | 0 | 0 | 0 | 40 | 0 | 0 | 0 | 699 | 1401 | 1.14 | N2006
NS60 | 60 | 0 | 0 | 0 | 0 | 0 | 0 | 0 | 0 | 0 | 40 | 0 | 0 | 0 | 699 | 1444 | 0.97 | N2006
NS60 | 60 | 0 | 0 | 0 | 0 | 0 | 0 | 0 | 0 | 0 | 40 | 0 | 0 | 0 | 699 | 1492 | 0.78 | N2006
NS60 | 60 | 0 | 0 | 0 | 0 | 0 | 0 | 0 | 0 | 0 | 40 | 0 | 0 | 0 | 699 | 1563 | 0.54 | N2006
KS92 | 92 | 0 | 0 | 0 | 0 | 0 | 0 | 0 | 0 | 0 | 0 | 8 | 0 | 0 | 828 | 970 | 8.1 | see Table 2 LL2017b
KS92 | 92 | 0 | 0 | 0 | 0 | 0 | 0 | 0 | 0 | 0 | 0 | 8 | 0 | 0 | 828 | 955 | 8.46 | see Table 2 LL2017b
KS92 | 92 | 0 | 0 | 0 | 0 | 0 | 0 | 0 | 0 | 0 | 0 | 8 | 0 | 0 | 828 | 940 | 8.83 | see Table 2 LL2017b
KS92 | 92 | 0 | 0 | 0 | 0 | 0 | 0 | 0 | 0 | 0 | 0 | 8 | 0 | 0 | 828 | 910 | 9.6 | see Table 2 LL2017b
KS92 | 92 | 0 | 0 | 0 | 0 | 0 | 0 | 0 | 0 | 0 | 0 | 8 | 0 | 0 | 828 | 880 | 10.43 | see Table 2 LL2017b
KS92 | 92 | 0 | 0 | 0 | 0 | 0 | 0 | 0 | 0 | 0 | 0 | 8 | 0 | 0 | 828 | 850 | 11.31 | see Table 2 LL2017b
KS92 | 92 | 0 | 0 | 0 | 0 | 0 | 0 | 0 | 0 | 0 | 0 | 8 | 0 | 0 | 828 | 830 | 11.94 | see Table 2 LL2017b
KS89 | 89 | 0 | 0 | 0 | 0 | 0 | 0 | 0 | 0 | 0 | 0 | 11 | 0 | 0 | 792 | 885 | 9.03 | see Table 2 LL2017b
KS89 | 89 | 0 | 0 | 0 | 0 | 0 | 0 | 0 | 0 | 0 | 0 | 11 | 0 | 0 | 792 | 860 | 9.77 | see Table 2 LL2017b
KS89 | 89 | 0 | 0 | 0 | 0 | 0 | 0 | 0 | 0 | 0 | 0 | 11 | 0 | 0 | 792 | 840 | 10.4 | see Table 2 LL2017b
KS89 | 89 | 0 | 0 | 0 | 0 | 0 | 0 | 0 | 0 | 0 | 0 | 11 | 0 | 0 | 792 | 810 | 11.39 | see Table 2 LL2017b
KS89 | 89 | 0 | 0 | 0 | 0 | 0 | 0 | 0 | 0 | 0 | 0 | 11 | 0 | 0 | 792 | 780 | 12.47 | see Table 2 LL2017b
KS89 | 89 | 0 | 0 | 0 | 0 | 0 | 0 | 0 | 0 | 0 | 0 | 11 | 0 | 0 | 792 | 1623 | 2.27 | see Table 2 LL2017b
KS89 | 89 | 0 | 0 | 0 | 0 | 0 | 0 | 0 | 0 | 0 | 0 | 11 | 0 | 0 | 792 | 1673 | 2.07 | see Table 2 LL2017b
KS89 | 89 | 0 | 0 | 0 | 0 | 0 | 0 | 0 | 0 | 0 | 0 | 11 | 0 | 0 | 792 | 1723 | 1.88 | see Table 2 LL2017b
KS89 | 89 | 0 | 0 | 0 | 0 | 0 | 0 | 0 | 0 | 0 | 0 | 11 | 0 | 0 | 792 | 1773 | 1.72 | see Table 2 LL2017b
KS89 | 89 | 0 | 0 | 0 | 0 | 0 | 0 | 0 | 0 | 0 | 0 | 11 | 0 | 0 | 792 | 1823 | 1.54 | see Table 2 LL2017b
KS89 | 89 | 0 | 0 | 0 | 0 | 0 | 0 | 0 | 0 | 0 | 0 | 11 | 0 | 0 | 792 | 1873 | 1.38 | see Table 2 LL2017b
KS82 | 82 | 0 | 0 | 0 | 0 | 0 | 0 | 0 | 0 | 0 | 0 | 18 | 0 | 0 | 769 | 770 | 11.96 | see Table 2 LL2017b
KS82 | 82 | 0 | 0 | 0 | 0 | 0 | 0 | 0 | 0 | 0 | 0 | 18 | 0 | 0 | 769 | 800 | 10.87 | see Table 2 LL2017b
KS82 | 82 | 0 | 0 | 0 | 0 | 0 | 0 | 0 | 0 | 0 | 0 | 18 | 0 | 0 | 769 | 830 | 9.86 | see Table 2 LL2017b
KS82 | 82 | 0 | 0 | 0 | 0 | 0 | 0 | 0 | 0 | 0 | 0 | 18 | 0 | 0 | 769 | 860 | 8.91 | see Table 2 LL2017b
KS82 | 82 | 0 | 0 | 0 | 0 | 0 | 0 | 0 | 0 | 0 | 0 | 18 | 0 | 0 | 769 | 890 | 8.04 | see Table 2 LL2017b
KS82 | 82 | 0 | 0 | 0 | 0 | 0 | 0 | 0 | 0 | 0 | 0 | 18 | 0 | 0 | 769 | 1373 | 2.8 | see Table 2 LL2017b
KS82 | 82 | 0 | 0 | 0 | 0 | 0 | 0 | 0 | 0 | 0 | 0 | 18 | 0 | 0 | 769 | 1423 | 2.62 | see Table 2 LL2017b
KS82 | 82 | 0 | 0 | 0 | 0 | 0 | 0 | 0 | 0 | 0 | 0 | 18 | 0 | 0 | 769 | 1473 | 2.31 | see Table 2 LL2017b
KS82 | 82 | 0 | 0 | 0 | 0 | 0 | 0 | 0 | 0 | 0 | 0 | 18 | 0 | 0 | 769 | 1523 | 2.09 | see Table 2 LL2017b
KS82 | 82 | 0 | 0 | 0 | 0 | 0 | 0 | 0 | 0 | 0 | 0 | 18 | 0 | 0 | 769 | 1573 | 1.88 | see Table 2 LL2017b
KS82 | 82 | 0 | 0 | 0 | 0 | 0 | 0 | 0 | 0 | 0 | 0 | 18 | 0 | 0 | 769 | 1623 | 1.78 | see Table 2 LL2017b
KS82 | 82 | 0 | 0 | 0 | 0 | 0 | 0 | 0 | 0 | 0 | 0 | 18 | 0 | 0 | 769 | 1673 | 1.51 | see Table 2 LL2017b
KS80 | 80 | 0 | 0 | 0 | 0 | 0 | 0 | 0 | 0 | 0 | 0 | 20 | 0 | 0 | 760 | 751 | 12.51 | see Table 2 LL2017b
KS80 | 80 | 0 | 0 | 0 | 0 | 0 | 0 | 0 | 0 | 0 | 0 | 20 | 0 | 0 | 760 | 762 | 12.06 | see Table 2 LL2017b
KS80 | 80 | 0 | 0 | 0 | 0 | 0 | 0 | 0 | 0 | 0 | 0 | 20 | 0 | 0 | 760 | 773 | 11.55 | see Table 2 LL2017b
KS80 | 80 | 0 | 0 | 0 | 0 | 0 | 0 | 0 | 0 | 0 | 0 | 20 | 0 | 0 | 760 | 784 | 11.07 | see Table 2 LL2017b
KS80 | 80 | 0 | 0 | 0 | 0 | 0 | 0 | 0 | 0 | 0 | 0 | 20 | 0 | 0 | 760 | 794 | 10.68 | see Table 2 LL2017b
KS80 | 80 | 0 | 0 | 0 | 0 | 0 | 0 | 0 | 0 | 0 | 0 | 20 | 0 | 0 | 760 | 797 | 10.61 | see Table 2 LL2017b
KS80 | 80 | 0 | 0 | 0 | 0 | 0 | 0 | 0 | 0 | 0 | 0 | 20 | 0 | 0 | 760 | 806 | 10.29 | see Table 2 LL2017b
KS80 | 80 | 0 | 0 | 0 | 0 | 0 | 0 | 0 | 0 | 0 | 0 | 20 | 0 | 0 | 760 | 818 | 9.89 | see Table 2 LL2017b
KS80 | 80 | 0 | 0 | 0 | 0 | 0 | 0 | 0 | 0 | 0 | 0 | 20 | 0 | 0 | 760 | 825 | 9.62 | see Table 2 LL2017b
KS80 | 80 | 0 | 0 | 0 | 0 | 0 | 0 | 0 | 0 | 0 | 0 | 20 | 0 | 0 | 760 | 829 | 9.55 | see Table 2 LL2017b
KS80 | 80 | 0 | 0 | 0 | 0 | 0 | 0 | 0 | 0 | 0 | 0 | 20 | 0 | 0 | 760 | 844 | 9.17 | see Table 2 LL2017b
KS80 | 80 | 0 | 0 | 0 | 0 | 0 | 0 | 0 | 0 | 0 | 0 | 20 | 0 | 0 | 760 | 851 | 8.98 | see Table 2 LL2017b
KS80 | 80 | 0 | 0 | 0 | 0 | 0 | 0 | 0 | 0 | 0 | 0 | 20 | 0 | 0 | 760 | 860 | 8.76 | see Table 2 LL2017b
KS80 | 80 | 0 | 0 | 0 | 0 | 0 | 0 | 0 | 0 | 0 | 0 | 20 | 0 | 0 | 760 | 1373 | 2.75 | see Table 2 LL2017b
KS80 | 80 | 0 | 0 | 0 | 0 | 0 | 0 | 0 | 0 | 0 | 0 | 20 | 0 | 0 | 760 | 1423 | 2.56 | see Table 2 LL2017b
KS80 | 80 | 0 | 0 | 0 | 0 | 0 | 0 | 0 | 0 | 0 | 0 | 20 | 0 | 0 | 760 | 1473 | 2.26 | see Table 2 LL2017b
KS80 | 80 | 0 | 0 | 0 | 0 | 0 | 0 | 0 | 0 | 0 | 0 | 20 | 0 | 0 | 760 | 1523 | 2.05 | see Table 2 LL2017b
KS80 | 80 | 0 | 0 | 0 | 0 | 0 | 0 | 0 | 0 | 0 | 0 | 20 | 0 | 0 | 760 | 1573 | 1.84 | see Table 2 LL2017b
KS80 | 80 | 0 | 0 | 0 | 0 | 0 | 0 | 0 | 0 | 0 | 0 | 20 | 0 | 0 | 760 | 1623 | 1.71 | see Table 2 LL2017b
KS80 | 80 | 0 | 0 | 0 | 0 | 0 | 0 | 0 | 0 | 0 | 0 | 20 | 0 | 0 | 760 | 1673 | 1.46 | see Table 2 LL2017b
KS75 | 75 | 0 | 0 | 0 | 0 | 0 | 0 | 0 | 0 | 0 | 0 | 25 | 0 | 0 | 750 | 834 | 9.01 | see Table 2 LL2017b
KS75 | 75 | 0 | 0 | 0 | 0 | 0 | 0 | 0 | 0 | 0 | 0 | 25 | 0 | 0 | 750 | 829 | 9.18 | see Table 2 LL2017b
KS75 | 75 | 0 | 0 | 0 | 0 | 0 | 0 | 0 | 0 | 0 | 0 | 25 | 0 | 0 | 750 | 814 | 9.61 | see Table 2 LL2017b
KS75 | 75 | 0 | 0 | 0 | 0 | 0 | 0 | 0 | 0 | 0 | 0 | 25 | 0 | 0 | 750 | 803 | 9.94 | see Table 2 LL2017b
KS75 | 75 | 0 | 0 | 0 | 0 | 0 | 0 | 0 | 0 | 0 | 0 | 25 | 0 | 0 | 750 | 799 | 10.09 | see Table 2 LL2017b
KS75 | 75 | 0 | 0 | 0 | 0 | 0 | 0 | 0 | 0 | 0 | 0 | 25 | 0 | 0 | 750 | 788 | 10.5 | see Table 2 LL2017b
KS75 | 75 | 0 | 0 | 0 | 0 | 0 | 0 | 0 | 0 | 0 | 0 | 25 | 0 | 0 | 750 | 780 | 10.81 | see Table 2 LL2017b
KS75 | 75 | 0 | 0 | 0 | 0 | 0 | 0 | 0 | 0 | 0 | 0 | 25 | 0 | 0 | 750 | 774 | 11.07 | see Table 2 LL2017b
KS75 | 75 | 0 | 0 | 0 | 0 | 0 | 0 | 0 | 0 | 0 | 0 | 25 | 0 | 0 | 750 | 773 | 11.07 | see Table 2 LL2017b
KS75 | 75 | 0 | 0 | 0 | 0 | 0 | 0 | 0 | 0 | 0 | 0 | 25 | 0 | 0 | 750 | 763 | 11.52 | see Table 2 LL2017b
KS75 | 75 | 0 | 0 | 0 | 0 | 0 | 0 | 0 | 0 | 0 | 0 | 25 | 0 | 0 | 750 | 756 | 11.74 | see Table 2 LL2017b
KS75 | 75 | 0 | 0 | 0 | 0 | 0 | 0 | 0 | 0 | 0 | 0 | 25 | 0 | 0 | 750 | 752 | 11.95 | see Table 2 LL2017b
KS75 | 75 | 0 | 0 | 0 | 0 | 0 | 0 | 0 | 0 | 0 | 0 | 25 | 0 | 0 | 750 | 1373 | 2.43 | see Table 2 LL2017b
KS75 | 75 | 0 | 0 | 0 | 0 | 0 | 0 | 0 | 0 | 0 | 0 | 25 | 0 | 0 | 750 | 1423 | 2.18 | see Table 2 LL2017b
KS75 | 75 | 0 | 0 | 0 | 0 | 0 | 0 | 0 | 0 | 0 | 0 | 25 | 0 | 0 | 750 | 1473 | 1.94 | see Table 2 LL2017b
KS75 | 75 | 0 | 0 | 0 | 0 | 0 | 0 | 0 | 0 | 0 | 0 | 25 | 0 | 0 | 750 | 1523 | 1.65 | see Table 2 LL2017b
KS75 | 75 | 0 | 0 | 0 | 0 | 0 | 0 | 0 | 0 | 0 | 0 | 25 | 0 | 0 | 750 | 1573 | 1.52 | see Table 2 LL2017b
KS75 | 75 | 0 | 0 | 0 | 0 | 0 | 0 | 0 | 0 | 0 | 0 | 25 | 0 | 0 | 750 | 1623 | 1.31 | see Table 2 LL2017b
KS75 | 75 | 0 | 0 | 0 | 0 | 0 | 0 | 0 | 0 | 0 | 0 | 25 | 0 | 0 | 750 | 1673 | 1.15 | see Table 2 LL2017b
KS71 | 71 | 0 | 0 | 0 | 0 | 0 | 0 | 0 | 0 | 0 | 0 | 29 | 0 | 0 | 727 | 750 | 11.07 | see Table 2 LL2017b
KS71 | 71 | 0 | 0 | 0 | 0 | 0 | 0 | 0 | 0 | 0 | 0 | 29 | 0 | 0 | 727 | 770 | 10.27 | see Table 2 LL2017b
KS71 | 71 | 0 | 0 | 0 | 0 | 0 | 0 | 0 | 0 | 0 | 0 | 29 | 0 | 0 | 727 | 790 | 9.51 | see Table 2 LL2017b
KS71 | 71 | 0 | 0 | 0 | 0 | 0 | 0 | 0 | 0 | 0 | 0 | 29 | 0 | 0 | 727 | 810 | 8.79 | see Table 2 LL2017b
KS71 | 71 | 0 | 0 | 0 | 0 | 0 | 0 | 0 | 0 | 0 | 0 | 29 | 0 | 0 | 727 | 830 | 8.11 | see Table 2 LL2017b
KS71 | 71 | 0 | 0 | 0 | 0 | 0 | 0 | 0 | 0 | 0 | 0 | 29 | 0 | 0 | 727 | 1373 | 2.26 | see Table 2 LL2017b
KS71 | 71 | 0 | 0 | 0 | 0 | 0 | 0 | 0 | 0 | 0 | 0 | 29 | 0 | 0 | 727 | 1423 | 1.98 | see Table 2 LL2017b
KS71 | 71 | 0 | 0 | 0 | 0 | 0 | 0 | 0 | 0 | 0 | 0 | 29 | 0 | 0 | 727 | 1473 | 1.76 | see Table 2 LL2017b
KS71 | 71 | 0 | 0 | 0 | 0 | 0 | 0 | 0 | 0 | 0 | 0 | 29 | 0 | 0 | 727 | 1523 | 1.47 | see Table 2 LL2017b
KS71 | 71 | 0 | 0 | 0 | 0 | 0 | 0 | 0 | 0 | 0 | 0 | 29 | 0 | 0 | 727 | 1573 | 1.34 | see Table 2 LL2017b
KS71 | 71 | 0 | 0 | 0 | 0 | 0 | 0 | 0 | 0 | 0 | 0 | 29 | 0 | 0 | 727 | 1623 | 1.1 | see Table 2 LL2017b
KS71 | 71 | 0 | 0 | 0 | 0 | 0 | 0 | 0 | 0 | 0 | 0 | 29 | 0 | 0 | 727 | 1673 | 0.97 | see Table 2 LL2017b
KS66 | 66 | 0 | 0 | 0 | 0 | 0 | 0 | 0 | 0 | 0 | 0 | 34 | 0 | 0 | 721 | 725 | 11.76 | see Table 2 LL2017b
KS66 | 66 | 0 | 0 | 0 | 0 | 0 | 0 | 0 | 0 | 0 | 0 | 34 | 0 | 0 | 721 | 745 | 10.63 | see Table 2 LL2017b
KS66 | 66 | 0 | 0 | 0 | 0 | 0 | 0 | 0 | 0 | 0 | 0 | 34 | 0 | 0 | 721 | 765 | 9.57 | see Table 2 LL2017b
KS66 | 66 | 0 | 0 | 0 | 0 | 0 | 0 | 0 | 0 | 0 | 0 | 34 | 0 | 0 | 721 | 775 | 9.06 | see Table 2 LL2017b
KS66 | 66 | 0 | 0 | 0 | 0 | 0 | 0 | 0 | 0 | 0 | 0 | 34 | 0 | 0 | 721 | 1373 | 2.1 | see Table 2 LL2017b
KS66 | 66 | 0 | 0 | 0 | 0 | 0 | 0 | 0 | 0 | 0 | 0 | 34 | 0 | 0 | 721 | 1423 | 1.83 | see Table 2 LL2017b
KS66 | 66 | 0 | 0 | 0 | 0 | 0 | 0 | 0 | 0 | 0 | 0 | 34 | 0 | 0 | 721 | 1473 | 1.59 | see Table 2 LL2017b
KS66 | 66 | 0 | 0 | 0 | 0 | 0 | 0 | 0 | 0 | 0 | 0 | 34 | 0 | 0 | 721 | 1523 | 1.35 | see Table 2 LL2017b
KS66 | 66 | 0 | 0 | 0 | 0 | 0 | 0 | 0 | 0 | 0 | 0 | 34 | 0 | 0 | 721 | 1573 | 1.16 | see Table 2 LL2017b
KS66 | 66 | 0 | 0 | 0 | 0 | 0 | 0 | 0 | 0 | 0 | 0 | 34 | 0 | 0 | 721 | 1623 | 0.92 | see Table 2 LL2017b
KS66 | 66 | 0 | 0 | 0 | 0 | 0 | 0 | 0 | 0 | 0 | 0 | 34 | 0 | 0 | 721 | 1673 | 0.78 | see Table 2 LL2017b
KS60 | 60 | 0 | 0 | 0 | 0 | 0 | 0 | 0 | 0 | 0 | 0 | 40 | 0 | 0 | 698 | 698 | 12 | see Table 2 LL2017b
KS60 | 60 | 0 | 0 | 0 | 0 | 0 | 0 | 0 | 0 | 0 | 0 | 40 | 0 | 0 | 698 | 698 | 12 | see Table 2 LL2017b
KS60 | 60 | 0 | 0 | 0 | 0 | 0 | 0 | 0 | 0 | 0 | 0 | 40 | 0 | 0 | 698 | 698 | 12 | see Table 2 LL2017b
KS60 | 60 | 0 | 0 | 0 | 0 | 0 | 0 | 0 | 0 | 0 | 0 | 40 | 0 | 0 | 698 | 698 | 12 | see Table 2 LL2017b
KS60 | 60 | 0 | 0 | 0 | 0 | 0 | 0 | 0 | 0 | 0 | 0 | 40 | 0 | 0 | 698 | 1373 | 1.9 | see Table 2 LL2017b
KS60 | 60 | 0 | 0 | 0 | 0 | 0 | 0 | 0 | 0 | 0 | 0 | 40 | 0 | 0 | 698 | 1423 | 1.68 | see Table 2 LL2017b
KS60 | 60 | 0 | 0 | 0 | 0 | 0 | 0 | 0 | 0 | 0 | 0 | 40 | 0 | 0 | 698 | 1473 | 1.35 | see Table 2 LL2017b
KS60 | 60 | 0 | 0 | 0 | 0 | 0 | 0 | 0 | 0 | 0 | 0 | 40 | 0 | 0 | 698 | 1523 | 1.24 | see Table 2 LL2017b
KS60 | 60 | 0 | 0 | 0 | 0 | 0 | 0 | 0 | 0 | 0 | 0 | 40 | 0 | 0 | 698 | 1573 | 0.9 | see Table 2 LL2017b
KS60 | 60 | 0 | 0 | 0 | 0 | 0 | 0 | 0 | 0 | 0 | 0 | 40 | 0 | 0 | 698 | 1623 | 0.72 | see Table 2 LL2017b
KS60 | 60 | 0 | 0 | 0 | 0 | 0 | 0 | 0 | 0 | 0 | 0 | 40 | 0 | 0 | 698 | 1673 | 0.5 | see Table 2 LL2017b
NKS75_4 | 77.1 | 0 | 0 | 0 | 0 | 0 | 0 | 0 | 0 | 0 | 18.7 | 4.1 | 0 | 0 | 710 | 710 | 12 | see Table 2 LL2017b
NKS75_4 | 77.1 | 0 | 0 | 0 | 0 | 0 | 0 | 0 | 0 | 0 | 18.7 | 4.1 | 0 | 0 | 710 | 730 | 11.17 | see Table 2 LL2017b
NKS75_4 | 77.1 | 0 | 0 | 0 | 0 | 0 | 0 | 0 | 0 | 0 | 18.7 | 4.1 | 0 | 0 | 710 | 750 | 10.39 | see Table 2 LL2017b
NKS75_4 | 77.1 | 0 | 0 | 0 | 0 | 0 | 0 | 0 | 0 | 0 | 18.7 | 4.1 | 0 | 0 | 710 | 770 | 9.65 | see Table 2 LL2017b
NKS75_4 | 77.1 | 0 | 0 | 0 | 0 | 0 | 0 | 0 | 0 | 0 | 18.7 | 4.1 | 0 | 0 | 710 | 790 | 8.95 | see Table 2 LL2017b
NKS75_4 | 77.1 | 0 | 0 | 0 | 0 | 0 | 0 | 0 | 0 | 0 | 18.7 | 4.1 | 0 | 0 | 710 | 810 | 8.29 | see Table 2 LL2017b
NKS75_11 | 75.8 | 0 | 0 | 0 | 0 | 0 | 0 | 0 | 0 | 0 | 12.9 | 11.3 | 0 | 0 | 705 | 710 | 11.81 | see Table 2 LL2017b
NKS75_11 | 75.8 | 0 | 0 | 0 | 0 | 0 | 0 | 0 | 0 | 0 | 12.9 | 11.3 | 0 | 0 | 705 | 730 | 11.03 | see Table 2 LL2017b
NKS75_11 | 75.8 | 0 | 0 | 0 | 0 | 0 | 0 | 0 | 0 | 0 | 12.9 | 11.3 | 0 | 0 | 705 | 750 | 10.29 | see Table 2 LL2017b
NKS75_11 | 75.8 | 0 | 0 | 0 | 0 | 0 | 0 | 0 | 0 | 0 | 12.9 | 11.3 | 0 | 0 | 705 | 770 | 9.59 | see Table 2 LL2017b
NKS75_11 | 75.8 | 0 | 0 | 0 | 0 | 0 | 0 | 0 | 0 | 0 | 12.9 | 11.3 | 0 | 0 | 705 | 790 | 8.93 | see Table 2 LL2017b
NKS75_11 | 75.8 | 0 | 0 | 0 | 0 | 0 | 0 | 0 | 0 | 0 | 12.9 | 11.3 | 0 | 0 | 705 | 810 | 8.29 | see Table 2 LL2017b
NKS75_16 | 76.8 | 0 | 0 | 0 | 0 | 0 | 0 | 0 | 0 | 0 | 6.6 | 16.6 | 0 | 0 | 721 | 710 | 12.44 | see Table 2 LL2017b
NKS75_16 | 76.8 | 0 | 0 | 0 | 0 | 0 | 0 | 0 | 0 | 0 | 6.6 | 16.6 | 0 | 0 | 721 | 730 | 11.62 | see Table 2 LL2017b
NKS75_16 | 76.8 | 0 | 0 | 0 | 0 | 0 | 0 | 0 | 0 | 0 | 6.6 | 16.6 | 0 | 0 | 721 | 750 | 10.86 | see Table 2 LL2017b
NKS75_16 | 76.8 | 0 | 0 | 0 | 0 | 0 | 0 | 0 | 0 | 0 | 6.6 | 16.6 | 0 | 0 | 721 | 770 | 10.13 | see Table 2 LL2017b
NKS75_16 | 76.8 | 0 | 0 | 0 | 0 | 0 | 0 | 0 | 0 | 0 | 6.6 | 16.6 | 0 | 0 | 721 | 790 | 9.44 | see Table 2 LL2017b
NKS75_16 | 76.8 | 0 | 0 | 0 | 0 | 0 | 0 | 0 | 0 | 0 | 6.6 | 16.6 | 0 | 0 | 721 | 810 | 8.78 | see Table 2 LL2017b
NKS82_3 | 82.5 | 0 | 0 | 0 | 0 | 0 | 0 | 0 | 0 | 0 | 14.3 | 3.2 | 0 | 0 | 731 | 730 | 12.05 | see Table 2 LL2017b
NKS82_3 | 82.5 | 0 | 0 | 0 | 0 | 0 | 0 | 0 | 0 | 0 | 14.3 | 3.2 | 0 | 0 | 731 | 755 | 11.2 | see Table 2 LL2017b
NKS82_3 | 82.5 | 0 | 0 | 0 | 0 | 0 | 0 | 0 | 0 | 0 | 14.3 | 3.2 | 0 | 0 | 731 | 780 | 10.41 | see Table 2 LL2017b
NKS82_3 | 82.5 | 0 | 0 | 0 | 0 | 0 | 0 | 0 | 0 | 0 | 14.3 | 3.2 | 0 | 0 | 731 | 805 | 9.67 | see Table 2 LL2017b
NKS82_3 | 82.5 | 0 | 0 | 0 | 0 | 0 | 0 | 0 | 0 | 0 | 14.3 | 3.2 | 0 | 0 | 731 | 830 | 8.97 | see Table 2 LL2017b
NKS82_3 | 82.5 | 0 | 0 | 0 | 0 | 0 | 0 | 0 | 0 | 0 | 14.3 | 3.2 | 0 | 0 | 731 | 855 | 8.32 | see Table 2 LL2017b
NKS82_3 | 82.8 | 0 | 0 | 0 | 0 | 0 | 0 | 0 | 0 | 0 | 10.2 | 7 | 0 | 0 | 729 | 730 | 11.96 | see Table 2 LL2017b
NKS82_3 | 82.8 | 0 | 0 | 0 | 0 | 0 | 0 | 0 | 0 | 0 | 10.2 | 7 | 0 | 0 | 729 | 755 | 11.09 | see Table 2 LL2017b
NKS82_3 | 82.8 | 0 | 0 | 0 | 0 | 0 | 0 | 0 | 0 | 0 | 10.2 | 7 | 0 | 0 | 729 | 780 | 10.28 | see Table 2 LL2017b
NKS82_3 | 82.8 | 0 | 0 | 0 | 0 | 0 | 0 | 0 | 0 | 0 | 10.2 | 7 | 0 | 0 | 729 | 805 | 9.52 | see Table 2 LL2017b
NKS82_3 | 82.8 | 0 | 0 | 0 | 0 | 0 | 0 | 0 | 0 | 0 | 10.2 | 7 | 0 | 0 | 729 | 830 | 8.8 | see Table 2 LL2017b
NKS82_3 | 82.8 | 0 | 0 | 0 | 0 | 0 | 0 | 0 | 0 | 0 | 10.2 | 7 | 0 | 0 | 729 | 855 | 8.13 | see Table 2 LL2017b
NKS83_5 | 83.2 | 0 | 0 | 0 | 0 | 0 | 0 | 0 | 0 | 0 | 4.8 | 12 | 0 | 0 | 739 | 740 | 11.96 | see Table 2 LL2017b
NKS83_5 | 83.2 | 0 | 0 | 0 | 0 | 0 | 0 | 0 | 0 | 0 | 4.8 | 12 | 0 | 0 | 739 | 765 | 11.09 | see Table 2 LL2017b
NKS83_5 | 83.2 | 0 | 0 | 0 | 0 | 0 | 0 | 0 | 0 | 0 | 4.8 | 12 | 0 | 0 | 739 | 790 | 10.28 | see Table 2 LL2017b
NKS83_5 | 83.2 | 0 | 0 | 0 | 0 | 0 | 0 | 0 | 0 | 0 | 4.8 | 12 | 0 | 0 | 739 | 815 | 9.51 | see Table 2 LL2017b
NKS83_5 | 83.2 | 0 | 0 | 0 | 0 | 0 | 0 | 0 | 0 | 0 | 4.8 | 12 | 0 | 0 | 739 | 840 | 8.79 | see Table 2 LL2017b
NKS83_5 | 83.2 | 0 | 0 | 0 | 0 | 0 | 0 | 0 | 0 | 0 | 4.8 | 12 | 0 | 0 | 739 | 855 | 8.38 | see Table 2 LL2017b
NKS66_31 | 66.1 | 0 | 0 | 0 | 0 | 0 | 0 | 0 | 0 | 0 | 31.1 | 2.8 | 0 | 0 | 680 | 680 | 12 | see Table 2 LL2017b
NKS66_31 | 66.1 | 0 | 0 | 0 | 0 | 0 | 0 | 0 | 0 | 0 | 31.1 | 2.8 | 0 | 0 | 680 | 705 | 10.95 | see Table 2 LL2017b
NKS66_31 | 66.1 | 0 | 0 | 0 | 0 | 0 | 0 | 0 | 0 | 0 | 31.1 | 2.8 | 0 | 0 | 680 | 730 | 9.97 | see Table 2 LL2017b
NKS66_31 | 66.1 | 0 | 0 | 0 | 0 | 0 | 0 | 0 | 0 | 0 | 31.1 | 2.8 | 0 | 0 | 680 | 755 | 9.05 | see Table 2 LL2017b
NKS66_31 | 66.1 | 0 | 0 | 0 | 0 | 0 | 0 | 0 | 0 | 0 | 31.1 | 2.8 | 0 | 0 | 680 | 780 | 8.2 | see Table 2 LL2017b
NKS66_31 | 66.1 | 0 | 0 | 0 | 0 | 0 | 0 | 0 | 0 | 0 | 31.1 | 2.8 | 0 | 0 | 680 | 805 | 7.4 | see Table 2 LL2017b
NKS67_26 | 67.2 | 0 | 0 | 0 | 0 | 0 | 0 | 0 | 0 | 0 | 26.3 | 6.5 | 0 | 0 | 664 | 670 | 11.75 | see Table 2 LL2017b
NKS67_26 | 67.2 | 0 | 0 | 0 | 0 | 0 | 0 | 0 | 0 | 0 | 26.3 | 6.5 | 0 | 0 | 664 | 695 | 10.78 | see Table 2 LL2017b
NKS67_26 | 67.2 | 0 | 0 | 0 | 0 | 0 | 0 | 0 | 0 | 0 | 26.3 | 6.5 | 0 | 0 | 664 | 720 | 9.88 | see Table 2 LL2017b
NKS67_26 | 67.2 | 0 | 0 | 0 | 0 | 0 | 0 | 0 | 0 | 0 | 26.3 | 6.5 | 0 | 0 | 664 | 745 | 9.04 | see Table 2 LL2017b
NKS67_26 | 67.2 | 0 | 0 | 0 | 0 | 0 | 0 | 0 | 0 | 0 | 26.3 | 6.5 | 0 | 0 | 664 | 770 | 8.26 | see Table 2 LL2017b
NKS67_26 | 67.2 | 0 | 0 | 0 | 0 | 0 | 0 | 0 | 0 | 0 | 26.3 | 6.5 | 0 | 0 | 664 | 795 | 7.52 | see Table 2 LL2017b
NKS66_17 | 66.8 | 0 | 0 | 0 | 0 | 0 | 0 | 0 | 0 | 0 | 17.8 | 15.4 | 0 | 0 | 665 | 670 | 11.77 | see Table 2 LL2017b
NKS66_17 | 66.8 | 0 | 0 | 0 | 0 | 0 | 0 | 0 | 0 | 0 | 17.8 | 15.4 | 0 | 0 | 665 | 695 | 10.78 | see Table 2 LL2017b
NKS66_17 | 66.8 | 0 | 0 | 0 | 0 | 0 | 0 | 0 | 0 | 0 | 17.8 | 15.4 | 0 | 0 | 665 | 720 | 9.85 | see Table 2 LL2017b
NKS66_17 | 66.8 | 0 | 0 | 0 | 0 | 0 | 0 | 0 | 0 | 0 | 17.8 | 15.4 | 0 | 0 | 665 | 745 | 8.98 | see Table 2 LL2017b
NKS66_17 | 66.8 | 0 | 0 | 0 | 0 | 0 | 0 | 0 | 0 | 0 | 17.8 | 15.4 | 0 | 0 | 665 | 770 | 8.17 | see Table 2 LL2017b
NKS66_17 | 66.8 | 0 | 0 | 0 | 0 | 0 | 0 | 0 | 0 | 0 | 17.8 | 15.4 | 0 | 0 | 665 | 795 | 7.41 | see Table 2 LL2017b
NKS63_8 | 63.6 | 0 | 0 | 0 | 0 | 0 | 0 | 0 | 0 | 0 | 8.4 | 28.1 | 0 | 0 | 673 | 680 | 11.71 | see Table 2 LL2017b
NKS63_8 | 63.6 | 0 | 0 | 0 | 0 | 0 | 0 | 0 | 0 | 0 | 8.4 | 28.1 | 0 | 0 | 673 | 705 | 10.7 | see Table 2 LL2017b
NKS63_8 | 63.6 | 0 | 0 | 0 | 0 | 0 | 0 | 0 | 0 | 0 | 8.4 | 28.1 | 0 | 0 | 673 | 730 | 9.75 | see Table 2 LL2017b
NKS63_8 | 63.6 | 0 | 0 | 0 | 0 | 0 | 0 | 0 | 0 | 0 | 8.4 | 28.1 | 0 | 0 | 673 | 755 | 8.86 | see Table 2 LL2017b
NKS63_8 | 63.6 | 0 | 0 | 0 | 0 | 0 | 0 | 0 | 0 | 0 | 8.4 | 28.1 | 0 | 0 | 673 | 780 | 8.03 | see Table 2 LL2017b
NKS63_8 | 63.6 | 0 | 0 | 0 | 0 | 0 | 0 | 0 | 0 | 0 | 8.4 | 28.1 | 0 | 0 | 673 | 805 | 7.26 | see Table 2 LL2017b
NAK83_8_0 | 83.9 | 0 | 8.74 | 0 | 0 | 0 | 0 | 0 | 0 | 0 | 7.35 | 0 | 0 | 0 | 1114.5 | 1112.4 | 12.05 | LL2013
NAK83_8_0 | 83.9 | 0 | 8.74 | 0 | 0 | 0 | 0 | 0 | 0 | 0 | 7.35 | 0 | 0 | 0 | 1114.5 | 1132.8 | 11.61 | LL2013
NAK83_8_0 | 83.9 | 0 | 8.74 | 0 | 0 | 0 | 0 | 0 | 0 | 0 | 7.35 | 0 | 0 | 0 | 1114.5 | 1148.4 | 11.31 | LL2013
NAK83_8_0 | 83.9 | 0 | 8.74 | 0 | 0 | 0 | 0 | 0 | 0 | 0 | 7.35 | 0 | 0 | 0 | 1114.5 | 1170.5 | 10.98 | LL2013
NAK83_8_0 | 83.9 | 0 | 8.74 | 0 | 0 | 0 | 0 | 0 | 0 | 0 | 7.35 | 0 | 0 | 0 | 1114.5 | 1185 | 10.65 | LL2013
NAK83_8_0 | 83.9 | 0 | 8.74 | 0 | 0 | 0 | 0 | 0 | 0 | 0 | 7.35 | 0 | 0 | 0 | 1114.5 | 1190.3 | 10.58 | LL2013
NAK83_8_0 | 83.9 | 0 | 8.74 | 0 | 0 | 0 | 0 | 0 | 0 | 0 | 7.35 | 0 | 0 | 0 | 1114.5 | 1201.7 | 10.38 | LL2013
NAK83_8_0 | 83.9 | 0 | 8.74 | 0 | 0 | 0 | 0 | 0 | 0 | 0 | 7.35 | 0 | 0 | 0 | 1114.5 | 1209.5 | 10.22 | LL2013
NAK83_8_0 | 83.9 | 0 | 8.74 | 0 | 0 | 0 | 0 | 0 | 0 | 0 | 7.35 | 0 | 0 | 0 | 1114.5 | 1211.5 | 10.21 | LL2013
NAK83_8_0 | 83.9 | 0 | 8.74 | 0 | 0 | 0 | 0 | 0 | 0 | 0 | 7.35 | 0 | 0 | 0 | 1114.5 | 1227.4 | 9.91 | LL2013
NAK83_8_0 | 83.9 | 0 | 8.74 | 0 | 0 | 0 | 0 | 0 | 0 | 0 | 7.35 | 0 | 0 | 0 | 1114.5 | 1227 | 9.95 | LL2013
NAK83_8_0 | 83.9 | 0 | 8.74 | 0 | 0 | 0 | 0 | 0 | 0 | 0 | 7.35 | 0 | 0 | 0 | 1114.5 | 1258.8 | 9.43 | LL2013
NAK83_8_2 | 83.4 | 0 | 8.33 | 0 | 0 | 0 | 0 | 0 | 0 | 0 | 6.21 | 2.06 | 0 | 0 | 1151.4 | 1270.9 | 9.86 | LL2013
NAK83_8_2 | 83.4 | 0 | 8.33 | 0 | 0 | 0 | 0 | 0 | 0 | 0 | 6.21 | 2.06 | 0 | 0 | 1151.4 | 1250.1 | 10.19 | LL2013
NAK83_8_2 | 83.4 | 0 | 8.33 | 0 | 0 | 0 | 0 | 0 | 0 | 0 | 6.21 | 2.06 | 0 | 0 | 1151.4 | 1235.2 | 10.38 | LL2013
NAK83_8_2 | 83.4 | 0 | 8.33 | 0 | 0 | 0 | 0 | 0 | 0 | 0 | 6.21 | 2.06 | 0 | 0 | 1151.4 | 1216.9 | 10.67 | LL2013
NAK83_8_2 | 83.4 | 0 | 8.33 | 0 | 0 | 0 | 0 | 0 | 0 | 0 | 6.21 | 2.06 | 0 | 0 | 1151.4 | 1204.5 | 10.9 | LL2013
NAK83_8_2 | 83.4 | 0 | 8.33 | 0 | 0 | 0 | 0 | 0 | 0 | 0 | 6.21 | 2.06 | 0 | 0 | 1151.4 | 1188.3 | 11.29 | LL2013
NAK83_8_2 | 83.4 | 0 | 8.33 | 0 | 0 | 0 | 0 | 0 | 0 | 0 | 6.21 | 2.06 | 0 | 0 | 1151.4 | 1168.2 | 11.67 | LL2013
NAK83_8_2 | 83.4 | 0 | 8.33 | 0 | 0 | 0 | 0 | 0 | 0 | 0 | 6.21 | 2.06 | 0 | 0 | 1151.4 | 1150.5 | 12.02 | LL2013
NAK83_8_2 | 83.4 | 0 | 8.33 | 0 | 0 | 0 | 0 | 0 | 0 | 0 | 6.21 | 2.06 | 0 | 0 | 1151.4 | 1136.7 | 12.32 | LL2013
NAK83_8_4 | 83.23 | 0 | 8.42 | 0 | 0 | 0 | 0 | 0 | 0 | 0 | 4.21 | 4.14 | 0 | 0 | 1132.3 | 1264.2 | 9.88 | LL2013
NAK83_8_4 | 83.23 | 0 | 8.42 | 0 | 0 | 0 | 0 | 0 | 0 | 0 | 4.21 | 4.14 | 0 | 0 | 1132.3 | 1253.9 | 10.03 | LL2013
NAK83_8_4 | 83.23 | 0 | 8.42 | 0 | 0 | 0 | 0 | 0 | 0 | 0 | 4.21 | 4.14 | 0 | 0 | 1132.3 | 1240.9 | 10.19 | LL2013
NAK83_8_4 | 83.23 | 0 | 8.42 | 0 | 0 | 0 | 0 | 0 | 0 | 0 | 4.21 | 4.14 | 0 | 0 | 1132.3 | 1233.9 | 10.31 | LL2013
NAK83_8_4 | 83.23 | 0 | 8.42 | 0 | 0 | 0 | 0 | 0 | 0 | 0 | 4.21 | 4.14 | 0 | 0 | 1132.3 | 1220.1 | 10.45 | LL2013
NAK83_8_4 | 83.23 | 0 | 8.42 | 0 | 0 | 0 | 0 | 0 | 0 | 0 | 4.21 | 4.14 | 0 | 0 | 1132.3 | 1216.9 | 10.51 | LL2013
NAK83_8_4 | 83.23 | 0 | 8.42 | 0 | 0 | 0 | 0 | 0 | 0 | 0 | 4.21 | 4.14 | 0 | 0 | 1132.3 | 1197.2 | 10.78 | LL2013
NAK83_8_4 | 83.23 | 0 | 8.42 | 0 | 0 | 0 | 0 | 0 | 0 | 0 | 4.21 | 4.14 | 0 | 0 | 1132.3 | 1182.1 | 11.04 | LL2013
NAK83_8_4 | 83.23 | 0 | 8.42 | 0 | 0 | 0 | 0 | 0 | 0 | 0 | 4.21 | 4.14 | 0 | 0 | 1132.3 | 1174.1 | 11.24 | LL2013
NAK83_8_4 | 83.23 | 0 | 8.42 | 0 | 0 | 0 | 0 | 0 | 0 | 0 | 4.21 | 4.14 | 0 | 0 | 1132.3 | 1157.7 | 11.54 | LL2013
NAK83_8_4 | 83.23 | 0 | 8.42 | 0 | 0 | 0 | 0 | 0 | 0 | 0 | 4.21 | 4.14 | 0 | 0 | 1132.3 | 1150.6 | 11.64 | LL2013
NAK83_8_4 | 83.23 | 0 | 8.42 | 0 | 0 | 0 | 0 | 0 | 0 | 0 | 4.21 | 4.14 | 0 | 0 | 1132.3 | 1135.2 | 11.91 | LL2013
NAK83_8_6 | 83.27 | 0 | 8.48 | 0 | 0 | 0 | 0 | 0 | 0 | 0 | 2.19 | 6.06 | 0 | 0 | 1189.3 | 1264.8 | 10.69 | LL2013
NAK83_8_6 | 83.27 | 0 | 8.48 | 0 | 0 | 0 | 0 | 0 | 0 | 0 | 2.19 | 6.06 | 0 | 0 | 1189.3 | 1255.5 | 10.87 | LL2013
NAK83_8_6 | 83.27 | 0 | 8.48 | 0 | 0 | 0 | 0 | 0 | 0 | 0 | 2.19 | 6.06 | 0 | 0 | 1189.3 | 1248.4 | 10.94 | LL2013
NAK83_8_6 | 83.27 | 0 | 8.48 | 0 | 0 | 0 | 0 | 0 | 0 | 0 | 2.19 | 6.06 | 0 | 0 | 1189.3 | 1237.5 | 11.16 | LL2013
NAK83_8_6 | 83.27 | 0 | 8.48 | 0 | 0 | 0 | 0 | 0 | 0 | 0 | 2.19 | 6.06 | 0 | 0 | 1189.3 | 1226.8 | 11.34 | LL2013
NAK83_8_6 | 83.27 | 0 | 8.48 | 0 | 0 | 0 | 0 | 0 | 0 | 0 | 2.19 | 6.06 | 0 | 0 | 1189.3 | 1212.5 | 11.58 | LL2013
NAK83_8_6 | 83.27 | 0 | 8.48 | 0 | 0 | 0 | 0 | 0 | 0 | 0 | 2.19 | 6.06 | 0 | 0 | 1189.3 | 1195.5 | 11.89 | LL2013
NAK83_8_8 | 83.1 | 0 | 8.6 | 0 | 0 | 0 | 0 | 0 | 0 | 0 | 0.12 | 8.18 | 0 | 0 | 1237.2 | 1267.4 | 11.47 | LL2013
NAK83_8_8 | 83.1 | 0 | 8.6 | 0 | 0 | 0 | 0 | 0 | 0 | 0 | 0.12 | 8.18 | 0 | 0 | 1237.2 | 1260.3 | 11.64 | LL2013
NAK83_8_8 | 83.1 | 0 | 8.6 | 0 | 0 | 0 | 0 | 0 | 0 | 0 | 0.12 | 8.18 | 0 | 0 | 1237.2 | 1256.8 | 11.64 | LL2013
NAK83_8_8 | 83.1 | 0 | 8.6 | 0 | 0 | 0 | 0 | 0 | 0 | 0 | 0.12 | 8.18 | 0 | 0 | 1237.2 | 1253.7 | 11.72 | LL2013
NAK83_8_8 | 83.1 | 0 | 8.6 | 0 | 0 | 0 | 0 | 0 | 0 | 0 | 0.12 | 8.18 | 0 | 0 | 1237.2 | 1249.9 | 11.75 | LL2013
NAK83_8_8 | 83.1 | 0 | 8.6 | 0 | 0 | 0 | 0 | 0 | 0 | 0 | 0.12 | 8.18 | 0 | 0 | 1237.2 | 1234.7 | 12.06 | LL2013
NAK83_8_8 | 83.1 | 0 | 8.6 | 0 | 0 | 0 | 0 | 0 | 0 | 0 | 0.12 | 8.18 | 0 | 0 | 1237.2 | 1198.8 | 12.78 | LL2013
NAK75_12_0 | 75 | 0 | 12.5 | 0 | 0 | 0 | 0 | 0 | 0 | 0 | 12.5 | 0 | 0 | 0 | 1085.7 | 1243.1 | 8.91 | LL2013
NAK75_12_0 | 75 | 0 | 12.5 | 0 | 0 | 0 | 0 | 0 | 0 | 0 | 12.5 | 0 | 0 | 0 | 1085.7 | 1227.6 | 9.16 | LL2013
NAK75_12_0 | 75 | 0 | 12.5 | 0 | 0 | 0 | 0 | 0 | 0 | 0 | 12.5 | 0 | 0 | 0 | 1085.7 | 1212.8 | 9.41 | LL2013
NAK75_12_0 | 75 | 0 | 12.5 | 0 | 0 | 0 | 0 | 0 | 0 | 0 | 12.5 | 0 | 0 | 0 | 1085.7 | 1198.6 | 9.65 | LL2013
NAK75_12_0 | 75 | 0 | 12.5 | 0 | 0 | 0 | 0 | 0 | 0 | 0 | 12.5 | 0 | 0 | 0 | 1085.7 | 1186.3 | 9.89 | LL2013
NAK75_12_0 | 75 | 0 | 12.5 | 0 | 0 | 0 | 0 | 0 | 0 | 0 | 12.5 | 0 | 0 | 0 | 1085.7 | 1171.2 | 10.15 | LL2013
NAK75_12_0 | 75 | 0 | 12.5 | 0 | 0 | 0 | 0 | 0 | 0 | 0 | 12.5 | 0 | 0 | 0 | 1085.7 | 1155.3 | 10.45 | LL2013
NAK75_12_0 | 75 | 0 | 12.5 | 0 | 0 | 0 | 0 | 0 | 0 | 0 | 12.5 | 0 | 0 | 0 | 1085.7 | 1145.2 | 10.65 | LL2013
NAK75_12_0 | 75 | 0 | 12.5 | 0 | 0 | 0 | 0 | 0 | 0 | 0 | 12.5 | 0 | 0 | 0 | 1085.7 | 1133.9 | 10.88 | LL2013
NAK75_12_0 | 75 | 0 | 12.5 | 0 | 0 | 0 | 0 | 0 | 0 | 0 | 12.5 | 0 | 0 | 0 | 1085.7 | 1123.9 | 11.11 | LL2013
NAK75_12_0 | 75 | 0 | 12.5 | 0 | 0 | 0 | 0 | 0 | 0 | 0 | 12.5 | 0 | 0 | 0 | 1085.7 | 1114.1 | 11.32 | LL2013
NAK75_12_0 | 75 | 0 | 12.5 | 0 | 0 | 0 | 0 | 0 | 0 | 0 | 12.5 | 0 | 0 | 0 | 1085.7 | 1103.3 | 11.56 | LL2013
NAK75_12_0 | 75 | 0 | 12.5 | 0 | 0 | 0 | 0 | 0 | 0 | 0 | 12.5 | 0 | 0 | 0 | 1085.7 | 1093.2 | 11.81 | LL2013
NAK75_12_0 | 75 | 0 | 12.5 | 0 | 0 | 0 | 0 | 0 | 0 | 0 | 12.5 | 0 | 0 | 0 | 1085.7 | 1082.3 | 12.08 | LL2013
NAK75_12_0 | 75 | 0 | 12.5 | 0 | 0 | 0 | 0 | 0 | 0 | 0 | 12.5 | 0 | 0 | 0 | 1085.7 | 1072.2 | 12.37 | LL2013
NAK75_12_0 | 75 | 0 | 12.5 | 0 | 0 | 0 | 0 | 0 | 0 | 0 | 12.5 | 0 | 0 | 0 | 1085.7 | 1062.4 | 12.6 | LL2013
NAK75_12_0 | 75 | 0 | 12.5 | 0 | 0 | 0 | 0 | 0 | 0 | 0 | 12.5 | 0 | 0 | 0 | 1085.7 | 1047.7 | 13.01 | LL2013
NAK75_12_0 | 75 | 0 | 12.5 | 0 | 0 | 0 | 0 | 0 | 0 | 0 | 12.5 | 0 | 0 | 0 | 1085.7 | 1017.5 | 13.88 | LL2013
NAK75_12_0 | 75 | 0 | 12.5 | 0 | 0 | 0 | 0 | 0 | 0 | 0 | 12.5 | 0 | 0 | 0 | 1085.7 | 996.9 | 14.48 | LL2013
NAK75_12_0 | 75 | 0 | 12.5 | 0 | 0 | 0 | 0 | 0 | 0 | 0 | 12.5 | 0 | 0 | 0 | 1085.7 | 1963 | 2.41 | LL2013
NAK75_12_0 | 75 | 0 | 12.5 | 0 | 0 | 0 | 0 | 0 | 0 | 0 | 12.5 | 0 | 0 | 0 | 1085.7 | 1953 | 2.46 | LL2013
NAK75_12_0 | 75 | 0 | 12.5 | 0 | 0 | 0 | 0 | 0 | 0 | 0 | 12.5 | 0 | 0 | 0 | 1085.7 | 1943 | 2.51 | LL2013
NAK75_12_0 | 75 | 0 | 12.5 | 0 | 0 | 0 | 0 | 0 | 0 | 0 | 12.5 | 0 | 0 | 0 | 1085.7 | 1933 | 2.56 | LL2013
NAK75_12_0 | 75 | 0 | 12.5 | 0 | 0 | 0 | 0 | 0 | 0 | 0 | 12.5 | 0 | 0 | 0 | 1085.7 | 1923 | 2.61 | LL2013
NAK75_12_0 | 75 | 0 | 12.5 | 0 | 0 | 0 | 0 | 0 | 0 | 0 | 12.5 | 0 | 0 | 0 | 1085.7 | 1913 | 2.66 | LL2013
NAK75_12_0 | 75 | 0 | 12.5 | 0 | 0 | 0 | 0 | 0 | 0 | 0 | 12.5 | 0 | 0 | 0 | 1085.7 | 1903 | 2.71 | LL2013
NAK75_12_0 | 75 | 0 | 12.5 | 0 | 0 | 0 | 0 | 0 | 0 | 0 | 12.5 | 0 | 0 | 0 | 1085.7 | 1893 | 2.76 | LL2013
NAK75_12_0 | 75 | 0 | 12.5 | 0 | 0 | 0 | 0 | 0 | 0 | 0 | 12.5 | 0 | 0 | 0 | 1085.7 | 1883 | 2.81 | LL2013
NAK75_12_0 | 75 | 0 | 12.5 | 0 | 0 | 0 | 0 | 0 | 0 | 0 | 12.5 | 0 | 0 | 0 | 1085.7 | 1873 | 2.87 | LL2013
NAK75_12_0 | 75 | 0 | 12.5 | 0 | 0 | 0 | 0 | 0 | 0 | 0 | 12.5 | 0 | 0 | 0 | 1085.7 | 1863 | 2.92 | LL2013
NAK75_12_0 | 75 | 0 | 12.5 | 0 | 0 | 0 | 0 | 0 | 0 | 0 | 12.5 | 0 | 0 | 0 | 1085.7 | 1853 | 2.97 | LL2013
NAK75_12_0 | 75 | 0 | 12.5 | 0 | 0 | 0 | 0 | 0 | 0 | 0 | 12.5 | 0 | 0 | 0 | 1085.7 | 1843 | 3.03 | LL2013
NAK75_12_0 | 75 | 0 | 12.5 | 0 | 0 | 0 | 0 | 0 | 0 | 0 | 12.5 | 0 | 0 | 0 | 1085.7 | 2003 | 2.23 | LL2013
NAK75_12_0 | 75 | 0 | 12.5 | 0 | 0 | 0 | 0 | 0 | 0 | 0 | 12.5 | 0 | 0 | 0 | 1085.7 | 1993 | 2.29 | LL2013
NAK75_12_0 | 75 | 0 | 12.5 | 0 | 0 | 0 | 0 | 0 | 0 | 0 | 12.5 | 0 | 0 | 0 | 1085.7 | 1940 | 2.53 | LL2013
NAK75_12_0 | 75 | 0 | 12.5 | 0 | 0 | 0 | 0 | 0 | 0 | 0 | 12.5 | 0 | 0 | 0 | 1085.7 | 1924 | 2.64 | LL2013
NAK75_12_0 | 75 | 0 | 12.5 | 0 | 0 | 0 | 0 | 0 | 0 | 0 | 12.5 | 0 | 0 | 0 | 1085.7 | 1887 | 2.85 | LL2013
NAK75_12_0 | 75 | 0 | 12.5 | 0 | 0 | 0 | 0 | 0 | 0 | 0 | 12.5 | 0 | 0 | 0 | 1085.7 | 1856 | 2.97 | LL2013
NAK75_12_0 | 75 | 0 | 12.5 | 0 | 0 | 0 | 0 | 0 | 0 | 0 | 12.5 | 0 | 0 | 0 | 1085.7 | 1811 | 3.29 | LL2013
NAK75_12_0 | 75 | 0 | 12.5 | 0 | 0 | 0 | 0 | 0 | 0 | 0 | 12.5 | 0 | 0 | 0 | 1085.7 | 1761 | 3.62 | LL2013
NAK75_12_0 | 75 | 0 | 12.5 | 0 | 0 | 0 | 0 | 0 | 0 | 0 | 12.5 | 0 | 0 | 0 | 1085.7 | 1710 | 3.95 | LL2013
NAK75_12_0 | 75 | 0 | 12.5 | 0 | 0 | 0 | 0 | 0 | 0 | 0 | 12.5 | 0 | 0 | 0 | 1085.7 | 1682 | 4.19 | LL2013
NAK75_12_2 | 75.37 | 0 | 12.51 | 0 | 0 | 0 | 0 | 0 | 0 | 0 | 9.75 | 2.37 | 0 | 0 | 1087.5 | 1260.2 | 8.79 | LL2013
NAK75_12_2 | 75.37 | 0 | 12.51 | 0 | 0 | 0 | 0 | 0 | 0 | 0 | 9.75 | 2.37 | 0 | 0 | 1087.5 | 1250.1 | 8.89 | LL2013
NAK75_12_2 | 75.37 | 0 | 12.51 | 0 | 0 | 0 | 0 | 0 | 0 | 0 | 9.75 | 2.37 | 0 | 0 | 1087.5 | 1234.1 | 9.13 | LL2013
NAK75_12_2 | 75.37 | 0 | 12.51 | 0 | 0 | 0 | 0 | 0 | 0 | 0 | 9.75 | 2.37 | 0 | 0 | 1087.5 | 1219.3 | 9.4 | LL2013
NAK75_12_2 | 75.37 | 0 | 12.51 | 0 | 0 | 0 | 0 | 0 | 0 | 0 | 9.75 | 2.37 | 0 | 0 | 1087.5 | 1198.9 | 9.76 | LL2013
NAK75_12_2 | 75.37 | 0 | 12.51 | 0 | 0 | 0 | 0 | 0 | 0 | 0 | 9.75 | 2.37 | 0 | 0 | 1087.5 | 1182.9 | 10.03 | LL2013
NAK75_12_2 | 75.37 | 0 | 12.51 | 0 | 0 | 0 | 0 | 0 | 0 | 0 | 9.75 | 2.37 | 0 | 0 | 1087.5 | 1167.1 | 10.32 | LL2013
NAK75_12_2 | 75.37 | 0 | 12.51 | 0 | 0 | 0 | 0 | 0 | 0 | 0 | 9.75 | 2.37 | 0 | 0 | 1087.5 | 1153.4 | 10.61 | LL2013
NAK75_12_2 | 75.37 | 0 | 12.51 | 0 | 0 | 0 | 0 | 0 | 0 | 0 | 9.75 | 2.37 | 0 | 0 | 1087.5 | 1143.4 | 10.82 | LL2013
NAK75_12_2 | 75.37 | 0 | 12.51 | 0 | 0 | 0 | 0 | 0 | 0 | 0 | 9.75 | 2.37 | 0 | 0 | 1087.5 | 1132.1 | 11.01 | LL2013
NAK75_12_2 | 75.37 | 0 | 12.51 | 0 | 0 | 0 | 0 | 0 | 0 | 0 | 9.75 | 2.37 | 0 | 0 | 1087.5 | 1121.4 | 11.22 | LL2013
NAK75_12_2 | 75.37 | 0 | 12.51 | 0 | 0 | 0 | 0 | 0 | 0 | 0 | 9.75 | 2.37 | 0 | 0 | 1087.5 | 1105.6 | 11.56 | LL2013
NAK75_12_2 | 75.37 | 0 | 12.51 | 0 | 0 | 0 | 0 | 0 | 0 | 0 | 9.75 | 2.37 | 0 | 0 | 1087.5 | 1089.4 | 11.95 | LL2013
NAK75_12_2 | 75.37 | 0 | 12.51 | 0 | 0 | 0 | 0 | 0 | 0 | 0 | 9.75 | 2.37 | 0 | 0 | 1087.5 | 1069 | 12.46 | LL2013
NAK75_12_2 | 75.37 | 0 | 12.51 | 0 | 0 | 0 | 0 | 0 | 0 | 0 | 9.75 | 2.37 | 0 | 0 | 1087.5 | 1820 | 3.19 | LL2013
NAK75_12_2 | 75.37 | 0 | 12.51 | 0 | 0 | 0 | 0 | 0 | 0 | 0 | 9.75 | 2.37 | 0 | 0 | 1087.5 | 1860 | 2.97 | LL2013
NAK75_12_2 | 75.37 | 0 | 12.51 | 0 | 0 | 0 | 0 | 0 | 0 | 0 | 9.75 | 2.37 | 0 | 0 | 1087.5 | 1900 | 2.75 | LL2013
NAK75_12_2 | 75.37 | 0 | 12.51 | 0 | 0 | 0 | 0 | 0 | 0 | 0 | 9.75 | 2.37 | 0 | 0 | 1087.5 | 1940 | 2.53 | LL2013
NAK75_12_2 | 75.37 | 0 | 12.51 | 0 | 0 | 0 | 0 | 0 | 0 | 0 | 9.75 | 2.37 | 0 | 0 | 1087.5 | 1980 | 2.31 | LL2013
NAK75_12_4 | 75.33 | 0 | 12.44 | 0 | 0 | 0 | 0 | 0 | 0 | 0 | 7.44 | 4.79 | 0 | 0 | 1118.8 | 1271.2 | 9.19 | LL2013
NAK75_12_4 | 75.33 | 0 | 12.44 | 0 | 0 | 0 | 0 | 0 | 0 | 0 | 7.44 | 4.79 | 0 | 0 | 1118.8 | 1261.7 | 9.36 | LL2013
NAK75_12_4 | 75.33 | 0 | 12.44 | 0 | 0 | 0 | 0 | 0 | 0 | 0 | 7.44 | 4.79 | 0 | 0 | 1118.8 | 1251 | 9.51 | LL2013
NAK75_12_4 | 75.33 | 0 | 12.44 | 0 | 0 | 0 | 0 | 0 | 0 | 0 | 7.44 | 4.79 | 0 | 0 | 1118.8 | 1234.4 | 9.77 | LL2013
NAK75_12_4 | 75.33 | 0 | 12.44 | 0 | 0 | 0 | 0 | 0 | 0 | 0 | 7.44 | 4.79 | 0 | 0 | 1118.8 | 1219.6 | 10.03 | LL2013
NAK75_12_4 | 75.33 | 0 | 12.44 | 0 | 0 | 0 | 0 | 0 | 0 | 0 | 7.44 | 4.79 | 0 | 0 | 1118.8 | 1205.1 | 10.28 | LL2013
NAK75_12_4 | 75.33 | 0 | 12.44 | 0 | 0 | 0 | 0 | 0 | 0 | 0 | 7.44 | 4.79 | 0 | 0 | 1118.8 | 1189.4 | 10.61 | LL2013
NAK75_12_4 | 75.33 | 0 | 12.44 | 0 | 0 | 0 | 0 | 0 | 0 | 0 | 7.44 | 4.79 | 0 | 0 | 1118.8 | 1171.2 | 10.89 | LL2013
NAK75_12_4 | 75.33 | 0 | 12.44 | 0 | 0 | 0 | 0 | 0 | 0 | 0 | 7.44 | 4.79 | 0 | 0 | 1118.8 | 1160.3 | 11.11 | LL2013
NAK75_12_4 | 75.33 | 0 | 12.44 | 0 | 0 | 0 | 0 | 0 | 0 | 0 | 7.44 | 4.79 | 0 | 0 | 1118.8 | 1137.5 | 11.61 | LL2013
NAK75_12_4 | 75.33 | 0 | 12.44 | 0 | 0 | 0 | 0 | 0 | 0 | 0 | 7.44 | 4.79 | 0 | 0 | 1118.8 | 1125 | 11.85 | LL2013
NAK75_12_4 | 75.33 | 0 | 12.44 | 0 | 0 | 0 | 0 | 0 | 0 | 0 | 7.44 | 4.79 | 0 | 0 | 1118.8 | 1112.8 | 12.14 | LL2013
NAK75_12_4 | 75.33 | 0 | 12.44 | 0 | 0 | 0 | 0 | 0 | 0 | 0 | 7.44 | 4.79 | 0 | 0 | 1118.8 | 1820 | 3.3 | LL2013
NAK75_12_4 | 75.33 | 0 | 12.44 | 0 | 0 | 0 | 0 | 0 | 0 | 0 | 7.44 | 4.79 | 0 | 0 | 1118.8 | 1860 | 3.07 | LL2013
NAK75_12_4 | 75.33 | 0 | 12.44 | 0 | 0 | 0 | 0 | 0 | 0 | 0 | 7.44 | 4.79 | 0 | 0 | 1118.8 | 1900 | 2.84 | LL2013
NAK75_12_4 | 75.33 | 0 | 12.44 | 0 | 0 | 0 | 0 | 0 | 0 | 0 | 7.44 | 4.79 | 0 | 0 | 1118.8 | 1940 | 2.61 | LL2013
NAK75_12_4 | 75.33 | 0 | 12.44 | 0 | 0 | 0 | 0 | 0 | 0 | 0 | 7.44 | 4.79 | 0 | 0 | 1118.8 | 1980 | 2.38 | LL2013
NAK75_12_6 | 75.16 | 0 | 12.5 | 0 | 0 | 0 | 0 | 0 | 0 | 0 | 6.19 | 6.15 | 0 | 0 | 1103.6 | 1257.5 | 9.28 | LL2013
NAK75_12_6 | 75.16 | 0 | 12.5 | 0 | 0 | 0 | 0 | 0 | 0 | 0 | 6.19 | 6.15 | 0 | 0 | 1103.6 | 1231.2 | 9.6 | LL2013
NAK75_12_6 | 75.16 | 0 | 12.5 | 0 | 0 | 0 | 0 | 0 | 0 | 0 | 6.19 | 6.15 | 0 | 0 | 1103.6 | 1226.2 | 9.67 | LL2013
NAK75_12_6 | 75.16 | 0 | 12.5 | 0 | 0 | 0 | 0 | 0 | 0 | 0 | 6.19 | 6.15 | 0 | 0 | 1103.6 | 1208.8 | 10.02 | LL2013
NAK75_12_6 | 75.16 | 0 | 12.5 | 0 | 0 | 0 | 0 | 0 | 0 | 0 | 6.19 | 6.15 | 0 | 0 | 1103.6 | 1195.3 | 10.2 | LL2013
NAK75_12_6 | 75.16 | 0 | 12.5 | 0 | 0 | 0 | 0 | 0 | 0 | 0 | 6.19 | 6.15 | 0 | 0 | 1103.6 | 1175.4 | 10.59 | LL2013
NAK75_12_6 | 75.16 | 0 | 12.5 | 0 | 0 | 0 | 0 | 0 | 0 | 0 | 6.19 | 6.15 | 0 | 0 | 1103.6 | 1164.9 | 10.77 | LL2013
NAK75_12_6 | 75.16 | 0 | 12.5 | 0 | 0 | 0 | 0 | 0 | 0 | 0 | 6.19 | 6.15 | 0 | 0 | 1103.6 | 1152.6 | 11 | LL2013
NAK75_12_6 | 75.16 | 0 | 12.5 | 0 | 0 | 0 | 0 | 0 | 0 | 0 | 6.19 | 6.15 | 0 | 0 | 1103.6 | 1142.7 | 11.21 | LL2013
NAK75_12_6 | 75.16 | 0 | 12.5 | 0 | 0 | 0 | 0 | 0 | 0 | 0 | 6.19 | 6.15 | 0 | 0 | 1103.6 | 1126.7 | 11.48 | LL2013
NAK75_12_6 | 75.16 | 0 | 12.5 | 0 | 0 | 0 | 0 | 0 | 0 | 0 | 6.19 | 6.15 | 0 | 0 | 1103.6 | 1116.3 | 11.7 | LL2013
NAK75_12_6 | 75.16 | 0 | 12.5 | 0 | 0 | 0 | 0 | 0 | 0 | 0 | 6.19 | 6.15 | 0 | 0 | 1103.6 | 1103.1 | 11.98 | LL2013
NAK75_12_6 | 75.16 | 0 | 12.5 | 0 | 0 | 0 | 0 | 0 | 0 | 0 | 6.19 | 6.15 | 0 | 0 | 1103.6 | 1820 | 3.36 | LL2013
NAK75_12_6 | 75.16 | 0 | 12.5 | 0 | 0 | 0 | 0 | 0 | 0 | 0 | 6.19 | 6.15 | 0 | 0 | 1103.6 | 1860 | 3.12 | LL2013
NAK75_12_6 | 75.16 | 0 | 12.5 | 0 | 0 | 0 | 0 | 0 | 0 | 0 | 6.19 | 6.15 | 0 | 0 | 1103.6 | 1900 | 2.89 | LL2013
NAK75_12_6 | 75.16 | 0 | 12.5 | 0 | 0 | 0 | 0 | 0 | 0 | 0 | 6.19 | 6.15 | 0 | 0 | 1103.6 | 1940 | 2.65 | LL2013
NAK75_12_6 | 75.16 | 0 | 12.5 | 0 | 0 | 0 | 0 | 0 | 0 | 0 | 6.19 | 6.15 | 0 | 0 | 1103.6 | 1980 | 2.42 | LL2013
NAK75_12_7 | 75.53 | 0 | 12.3 | 0 | 0 | 0 | 0 | 0 | 0 | 0 | 5.01 | 7.15 | 0 | 0 | 1144.4 | 1266.1 | 9.72 | LL2013
NAK75_12_7 | 75.53 | 0 | 12.3 | 0 | 0 | 0 | 0 | 0 | 0 | 0 | 5.01 | 7.15 | 0 | 0 | 1144.4 | 1244.8 | 10.08 | LL2013
NAK75_12_7 | 75.53 | 0 | 12.3 | 0 | 0 | 0 | 0 | 0 | 0 | 0 | 5.01 | 7.15 | 0 | 0 | 1144.4 | 1232.1 | 10.28 | LL2013
NAK75_12_7 | 75.53 | 0 | 12.3 | 0 | 0 | 0 | 0 | 0 | 0 | 0 | 5.01 | 7.15 | 0 | 0 | 1144.4 | 1215.9 | 10.57 | LL2013
NAK75_12_7 | 75.53 | 0 | 12.3 | 0 | 0 | 0 | 0 | 0 | 0 | 0 | 5.01 | 7.15 | 0 | 0 | 1144.4 | 1199 | 10.98 | LL2013
NAK75_12_7 | 75.53 | 0 | 12.3 | 0 | 0 | 0 | 0 | 0 | 0 | 0 | 5.01 | 7.15 | 0 | 0 | 1144.4 | 1177.4 | 11.34 | LL2013
NAK75_12_7 | 75.53 | 0 | 12.3 | 0 | 0 | 0 | 0 | 0 | 0 | 0 | 5.01 | 7.15 | 0 | 0 | 1144.4 | 1161.1 | 11.62 | LL2013
NAK75_12_7 | 75.53 | 0 | 12.3 | 0 | 0 | 0 | 0 | 0 | 0 | 0 | 5.01 | 7.15 | 0 | 0 | 1144.4 | 1137.8 | 12.12 | LL2013
NAK75_12_7 | 75.53 | 0 | 12.3 | 0 | 0 | 0 | 0 | 0 | 0 | 0 | 5.01 | 7.15 | 0 | 0 | 1144.4 | 1123.5 | 12.45 | LL2013
NAK75_12_7 | 75.53 | 0 | 12.3 | 0 | 0 | 0 | 0 | 0 | 0 | 0 | 5.01 | 7.15 | 0 | 0 | 1144.4 | 1820 | 3.41 | LL2013
NAK75_12_7 | 75.53 | 0 | 12.3 | 0 | 0 | 0 | 0 | 0 | 0 | 0 | 5.01 | 7.15 | 0 | 0 | 1144.4 | 1860 | 3.17 | LL2013
NAK75_12_7 | 75.53 | 0 | 12.3 | 0 | 0 | 0 | 0 | 0 | 0 | 0 | 5.01 | 7.15 | 0 | 0 | 1144.4 | 1900 | 2.93 | LL2013
NAK75_12_7 | 75.53 | 0 | 12.3 | 0 | 0 | 0 | 0 | 0 | 0 | 0 | 5.01 | 7.15 | 0 | 0 | 1144.4 | 1940 | 2.69 | LL2013
NAK75_12_7 | 75.53 | 0 | 12.3 | 0 | 0 | 0 | 0 | 0 | 0 | 0 | 5.01 | 7.15 | 0 | 0 | 1144.4 | 1980 | 2.45 | LL2013
NAK75_12_10 | 75.15 | 0 | 12.43 | 0 | 0 | 0 | 0 | 0 | 0 | 0 | 2.66 | 9.76 | 0 | 0 | 1179.8 | 1270.9 | 10.27 | LL2013
NAK75_12_10 | 75.15 | 0 | 12.43 | 0 | 0 | 0 | 0 | 0 | 0 | 0 | 2.66 | 9.76 | 0 | 0 | 1179.8 | 1265.7 | 10.35 | LL2013
NAK75_12_10 | 75.15 | 0 | 12.43 | 0 | 0 | 0 | 0 | 0 | 0 | 0 | 2.66 | 9.76 | 0 | 0 | 1179.8 | 1250 | 10.65 | LL2013
NAK75_12_10 | 75.15 | 0 | 12.43 | 0 | 0 | 0 | 0 | 0 | 0 | 0 | 2.66 | 9.76 | 0 | 0 | 1179.8 | 1234.8 | 10.91 | LL2013
NAK75_12_10 | 75.15 | 0 | 12.43 | 0 | 0 | 0 | 0 | 0 | 0 | 0 | 2.66 | 9.76 | 0 | 0 | 1179.8 | 1219.3 | 11.2 | LL2013
NAK75_12_10 | 75.15 | 0 | 12.43 | 0 | 0 | 0 | 0 | 0 | 0 | 0 | 2.66 | 9.76 | 0 | 0 | 1179.8 | 1205.3 | 11.49 | LL2013
NAK75_12_10 | 75.15 | 0 | 12.43 | 0 | 0 | 0 | 0 | 0 | 0 | 0 | 2.66 | 9.76 | 0 | 0 | 1179.8 | 1179.2 | 12 | LL2013
NAK75_12_10 | 75.15 | 0 | 12.43 | 0 | 0 | 0 | 0 | 0 | 0 | 0 | 2.66 | 9.76 | 0 | 0 | 1179.8 | 1152.8 | 12.59 | LL2013
NAK75_12_10 | 75.15 | 0 | 12.43 | 0 | 0 | 0 | 0 | 0 | 0 | 0 | 2.66 | 9.76 | 0 | 0 | 1179.8 | 1820 | 3.51 | LL2013
NAK75_12_10 | 75.15 | 0 | 12.43 | 0 | 0 | 0 | 0 | 0 | 0 | 0 | 2.66 | 9.76 | 0 | 0 | 1179.8 | 1860 | 3.27 | LL2013
NAK75_12_10 | 75.15 | 0 | 12.43 | 0 | 0 | 0 | 0 | 0 | 0 | 0 | 2.66 | 9.76 | 0 | 0 | 1179.8 | 1900 | 3.02 | LL2013
NAK75_12_10 | 75.15 | 0 | 12.43 | 0 | 0 | 0 | 0 | 0 | 0 | 0 | 2.66 | 9.76 | 0 | 0 | 1179.8 | 1940 | 2.77 | LL2013
NAK75_12_10 | 75.15 | 0 | 12.43 | 0 | 0 | 0 | 0 | 0 | 0 | 0 | 2.66 | 9.76 | 0 | 0 | 1179.8 | 1980 | 2.53 | LL2013
NAK75_12_12 | 75.06 | 0 | 12.75 | 0 | 0 | 0 | 0 | 0 | 0 | 0 | 0.09 | 12.1 | 0 | 0 | 1222.9 | 1264.3 | 11.2 | LL2013
NAK75_12_12 | 75.06 | 0 | 12.75 | 0 | 0 | 0 | 0 | 0 | 0 | 0 | 0.09 | 12.1 | 0 | 0 | 1222.9 | 1260.9 | 11.19 | LL2013
NAK75_12_12 | 75.06 | 0 | 12.75 | 0 | 0 | 0 | 0 | 0 | 0 | 0 | 0.09 | 12.1 | 0 | 0 | 1222.9 | 1254.9 | 11.39 | LL2013
NAK75_12_12 | 75.06 | 0 | 12.75 | 0 | 0 | 0 | 0 | 0 | 0 | 0 | 0.09 | 12.1 | 0 | 0 | 1222.9 | 1249.6 | 11.44 | LL2013
NAK75_12_12 | 75.06 | 0 | 12.75 | 0 | 0 | 0 | 0 | 0 | 0 | 0 | 0.09 | 12.1 | 0 | 0 | 1222.9 | 1244.5 | 11.6 | LL2013
NAK75_12_12 | 75.06 | 0 | 12.75 | 0 | 0 | 0 | 0 | 0 | 0 | 0 | 0.09 | 12.1 | 0 | 0 | 1222.9 | 1234 | 11.8 | LL2013
NAK75_12_12 | 75.06 | 0 | 12.75 | 0 | 0 | 0 | 0 | 0 | 0 | 0 | 0.09 | 12.1 | 0 | 0 | 1222.9 | 1203.9 | 12.38 | LL2013
NAK75_12_12 | 75.06 | 0 | 12.75 | 0 | 0 | 0 | 0 | 0 | 0 | 0 | 0.09 | 12.1 | 0 | 0 | 1222.9 | 2098 | 1.88 | LL2013
NAK75_12_12 | 75.06 | 0 | 12.75 | 0 | 0 | 0 | 0 | 0 | 0 | 0 | 0.09 | 12.1 | 0 | 0 | 1222.9 | 2095 | 2.01 | LL2013
NAK75_12_12 | 75.06 | 0 | 12.75 | 0 | 0 | 0 | 0 | 0 | 0 | 0 | 0.09 | 12.1 | 0 | 0 | 1222.9 | 2067 | 2.07 | LL2013
NAK75_12_12 | 75.06 | 0 | 12.75 | 0 | 0 | 0 | 0 | 0 | 0 | 0 | 0.09 | 12.1 | 0 | 0 | 1222.9 | 2022 | 2.24 | LL2013
NAK75_12_12 | 75.06 | 0 | 12.75 | 0 | 0 | 0 | 0 | 0 | 0 | 0 | 0.09 | 12.1 | 0 | 0 | 1222.9 | 1948 | 2.7 | LL2013
NAK75_12_12 | 75.06 | 0 | 12.75 | 0 | 0 | 0 | 0 | 0 | 0 | 0 | 0.09 | 12.1 | 0 | 0 | 1222.9 | 1934 | 2.96 | LL2013
NAK75_12_12 | 75.06 | 0 | 12.75 | 0 | 0 | 0 | 0 | 0 | 0 | 0 | 0.09 | 12.1 | 0 | 0 | 1222.9 | 1854 | 3.41 | LL2013
NAK75_12_12 | 75.06 | 0 | 12.75 | 0 | 0 | 0 | 0 | 0 | 0 | 0 | 0.09 | 12.1 | 0 | 0 | 1222.9 | 1848 | 3.47 | LL2013
NAK75_12_12 | 75.06 | 0 | 12.75 | 0 | 0 | 0 | 0 | 0 | 0 | 0 | 0.09 | 12.1 | 0 | 0 | 1222.9 | 1818 | 3.75 | LL2013
NAK58_21_0 | 57.69 | 0 | 21.37 | 0 | 0 | 0 | 0 | 0 | 0 | 0 | 20.94 | 0 | 0 | 0 | 1072.8 | 1106.4 | 10.99 | LL2017
NAK58_21_0 | 57.69 | 0 | 21.37 | 0 | 0 | 0 | 0 | 0 | 0 | 0 | 20.94 | 0 | 0 | 0 | 1072.8 | 1094.4 | 11.34 | LL2017
NAK58_21_0 | 57.69 | 0 | 21.37 | 0 | 0 | 0 | 0 | 0 | 0 | 0 | 20.94 | 0 | 0 | 0 | 1072.8 | 1063.2 | 12.33 | LL2017
NAK58_21_0 | 57.69 | 0 | 21.37 | 0 | 0 | 0 | 0 | 0 | 0 | 0 | 20.94 | 0 | 0 | 0 | 1072.8 | 1073.3 | 11.97 | LL2017
NAK58_21_0 | 57.69 | 0 | 21.37 | 0 | 0 | 0 | 0 | 0 | 0 | 0 | 20.94 | 0 | 0 | 0 | 1072.8 | 1086.5 | 11.58 | LL2017
NAK58_21_0 | 57.69 | 0 | 21.37 | 0 | 0 | 0 | 0 | 0 | 0 | 0 | 20.94 | 0 | 0 | 0 | 1072.8 | 1122.8 | 10.56 | LL2017
NAK58_21_0 | 57.69 | 0 | 21.37 | 0 | 0 | 0 | 0 | 0 | 0 | 0 | 20.94 | 0 | 0 | 0 | 1072.8 | 1139.3 | 10.12 | LL2017
NAK58_21_0 | 57.69 | 0 | 21.37 | 0 | 0 | 0 | 0 | 0 | 0 | 0 | 20.94 | 0 | 0 | 0 | 1072.8 | 1154.2 | 9.75 | LL2017
NAK58_21_0 | 57.69 | 0 | 21.37 | 0 | 0 | 0 | 0 | 0 | 0 | 0 | 20.94 | 0 | 0 | 0 | 1072.8 | 1173.4 | 9.33 | LL2017
NAK58_21_0 | 57.69 | 0 | 21.37 | 0 | 0 | 0 | 0 | 0 | 0 | 0 | 20.94 | 0 | 0 | 0 | 1072.8 | 1843 | 2.08 | LL2017
NAK58_21_0 | 57.69 | 0 | 21.37 | 0 | 0 | 0 | 0 | 0 | 0 | 0 | 20.94 | 0 | 0 | 0 | 1072.8 | 1853 | 2.03 | LL2017
NAK58_21_0 | 57.69 | 0 | 21.37 | 0 | 0 | 0 | 0 | 0 | 0 | 0 | 20.94 | 0 | 0 | 0 | 1072.8 | 1863 | 1.98 | LL2017
NAK58_21_0 | 57.69 | 0 | 21.37 | 0 | 0 | 0 | 0 | 0 | 0 | 0 | 20.94 | 0 | 0 | 0 | 1072.8 | 1873 | 1.93 | LL2017
NAK58_21_0 | 57.69 | 0 | 21.37 | 0 | 0 | 0 | 0 | 0 | 0 | 0 | 20.94 | 0 | 0 | 0 | 1072.8 | 1883 | 1.88 | LL2017
NAK58_21_0 | 57.69 | 0 | 21.37 | 0 | 0 | 0 | 0 | 0 | 0 | 0 | 20.94 | 0 | 0 | 0 | 1072.8 | 1893 | 1.83 | LL2017
NAK58_21_0 | 57.69 | 0 | 21.37 | 0 | 0 | 0 | 0 | 0 | 0 | 0 | 20.94 | 0 | 0 | 0 | 1072.8 | 1903 | 1.78 | LL2017
NAK58_21_0 | 57.69 | 0 | 21.37 | 0 | 0 | 0 | 0 | 0 | 0 | 0 | 20.94 | 0 | 0 | 0 | 1072.8 | 1913 | 1.73 | LL2017
NAK58_21_0 | 57.69 | 0 | 21.37 | 0 | 0 | 0 | 0 | 0 | 0 | 0 | 20.94 | 0 | 0 | 0 | 1072.8 | 1923 | 1.69 | LL2017
NAK58_21_0 | 57.69 | 0 | 21.37 | 0 | 0 | 0 | 0 | 0 | 0 | 0 | 20.94 | 0 | 0 | 0 | 1072.8 | 1933 | 1.64 | LL2017
NAK58_21_0 | 57.69 | 0 | 21.37 | 0 | 0 | 0 | 0 | 0 | 0 | 0 | 20.94 | 0 | 0 | 0 | 1072.8 | 1943 | 1.59 | LL2017
NAK58_21_5 | 58.54 | 0 | 21.36 | 0 | 0 | 0 | 0 | 0 | 0 | 0 | 15.36 | 4.74 | 0 | 0 | 1085.8 | 1155 | 10.23 | LL2017
NAK58_21_5 | 58.54 | 0 | 21.36 | 0 | 0 | 0 | 0 | 0 | 0 | 0 | 15.36 | 4.74 | 0 | 0 | 1085.8 | 1169.7 | 9.91 | LL2017
NAK58_21_5 | 58.54 | 0 | 21.36 | 0 | 0 | 0 | 0 | 0 | 0 | 0 | 15.36 | 4.74 | 0 | 0 | 1085.8 | 1113.5 | 11.24 | LL2017
NAK58_21_5 | 58.54 | 0 | 21.36 | 0 | 0 | 0 | 0 | 0 | 0 | 0 | 15.36 | 4.74 | 0 | 0 | 1085.8 | 1124.8 | 10.95 | LL2017
NAK58_21_5 | 58.54 | 0 | 21.36 | 0 | 0 | 0 | 0 | 0 | 0 | 0 | 15.36 | 4.74 | 0 | 0 | 1085.8 | 1140.4 | 10.57 | LL2017
NAK58_21_5 | 58.54 | 0 | 21.36 | 0 | 0 | 0 | 0 | 0 | 0 | 0 | 15.36 | 4.74 | 0 | 0 | 1085.8 | 1186.5 | 9.56 | LL2017
NAK58_21_5 | 58.54 | 0 | 21.36 | 0 | 0 | 0 | 0 | 0 | 0 | 0 | 15.36 | 4.74 | 0 | 0 | 1085.8 | 1212.4 | 9.05 | LL2017
NAK58_21_5 | 58.54 | 0 | 21.36 | 0 | 0 | 0 | 0 | 0 | 0 | 0 | 15.36 | 4.74 | 0 | 0 | 1085.8 | 1133.7 | 10.73 | LL2017
NAK58_21_5 | 58.54 | 0 | 21.36 | 0 | 0 | 0 | 0 | 0 | 0 | 0 | 15.36 | 4.74 | 0 | 0 | 1085.8 | 1079.3 | 12.2 | LL2017
NAK58_21_5 | 58.54 | 0 | 21.36 | 0 | 0 | 0 | 0 | 0 | 0 | 0 | 15.36 | 4.74 | 0 | 0 | 1085.8 | 1099.8 | 11.61 | LL2017
NAK58_21_10 | 58.45 | 0 | 21.34 | 0 | 0 | 0 | 0 | 0 | 0 | 0 | 10.66 | 9.55 | 0 | 0 | 1103.9 | 1141.1 | 10.99 | LL2017
NAK58_21_10 | 58.45 | 0 | 21.34 | 0 | 0 | 0 | 0 | 0 | 0 | 0 | 10.66 | 9.55 | 0 | 0 | 1103.9 | 1101.2 | 12.07 | LL2017
NAK58_21_10 | 58.45 | 0 | 21.34 | 0 | 0 | 0 | 0 | 0 | 0 | 0 | 10.66 | 9.55 | 0 | 0 | 1103.9 | 1096.6 | 12.22 | LL2017
NAK58_21_10 | 58.45 | 0 | 21.34 | 0 | 0 | 0 | 0 | 0 | 0 | 0 | 10.66 | 9.55 | 0 | 0 | 1103.9 | 1185.9 | 9.98 | LL2017
NAK58_21_10 | 58.45 | 0 | 21.34 | 0 | 0 | 0 | 0 | 0 | 0 | 0 | 10.66 | 9.55 | 0 | 0 | 1103.9 | 1175.7 | 10.2 | LL2017
NAK58_21_10 | 58.45 | 0 | 21.34 | 0 | 0 | 0 | 0 | 0 | 0 | 0 | 10.66 | 9.55 | 0 | 0 | 1103.9 | 1202.7 | 9.62 | LL2017
NAK58_21_10 | 58.45 | 0 | 21.34 | 0 | 0 | 0 | 0 | 0 | 0 | 0 | 10.66 | 9.55 | 0 | 0 | 1103.9 | 1152.1 | 10.78 | LL2017
NAK58_21_10 | 58.45 | 0 | 21.34 | 0 | 0 | 0 | 0 | 0 | 0 | 0 | 10.66 | 9.55 | 0 | 0 | 1103.9 | 1125.4 | 11.42 | LL2017
NAK58_21_10 | 58.45 | 0 | 21.34 | 0 | 0 | 0 | 0 | 0 | 0 | 0 | 10.66 | 9.55 | 0 | 0 | 1103.9 | 1117.9 | 11.6 | LL2017
NAK58_21_10 | 58.45 | 0 | 21.34 | 0 | 0 | 0 | 0 | 0 | 0 | 0 | 10.66 | 9.55 | 0 | 0 | 1103.9 | 1217.3 | 9.34 | LL2017
NAK58_21_10 | 58.45 | 0 | 21.34 | 0 | 0 | 0 | 0 | 0 | 0 | 0 | 10.66 | 9.55 | 0 | 0 | 1103.9 | 1231.8 | 9.05 | LL2017
NAK58_21_15 | 59.29 | 0 | 21.64 | 0 | 0 | 0 | 0 | 0 | 0 | 0 | 5.08 | 13.99 | 0 | 0 | 1144.6 | 1200.4 | 10.73 | LL2017
NAK58_21_15 | 59.29 | 0 | 21.64 | 0 | 0 | 0 | 0 | 0 | 0 | 0 | 5.08 | 13.99 | 0 | 0 | 1144.6 | 1215.6 | 10.41 | LL2017
NAK58_21_15 | 59.29 | 0 | 21.64 | 0 | 0 | 0 | 0 | 0 | 0 | 0 | 5.08 | 13.99 | 0 | 0 | 1144.6 | 1174.4 | 11.25 | LL2017
NAK58_21_15 | 59.29 | 0 | 21.64 | 0 | 0 | 0 | 0 | 0 | 0 | 0 | 5.08 | 13.99 | 0 | 0 | 1144.6 | 1247.4 | 9.77 | LL2017
NAK58_21_15 | 59.29 | 0 | 21.64 | 0 | 0 | 0 | 0 | 0 | 0 | 0 | 5.08 | 13.99 | 0 | 0 | 1144.6 | 1236.6 | 9.99 | LL2017
NAK58_21_15 | 59.29 | 0 | 21.64 | 0 | 0 | 0 | 0 | 0 | 0 | 0 | 5.08 | 13.99 | 0 | 0 | 1144.6 | 1226.3 | 10.2 | LL2017
NAK58_21_15 | 59.29 | 0 | 21.64 | 0 | 0 | 0 | 0 | 0 | 0 | 0 | 5.08 | 13.99 | 0 | 0 | 1144.6 | 1227.2 | 10.17 | LL2017
NAK58_21_15 | 59.29 | 0 | 21.64 | 0 | 0 | 0 | 0 | 0 | 0 | 0 | 5.08 | 13.99 | 0 | 0 | 1144.6 | 1135.2 | 12.26 | LL2017
NAK58_21_15 | 59.29 | 0 | 21.64 | 0 | 0 | 0 | 0 | 0 | 0 | 0 | 5.08 | 13.99 | 0 | 0 | 1144.6 | 1155.2 | 11.73 | LL2017
NAK58_21_21 | 58.61 | 0 | 21.14 | 0 | 0 | 0 | 0 | 0 | 0 | 0 | 0.16 | 20.09 | 0 | 0 | 1249.3 | 1278.5 | 11.25 | LL2017
NAK58_21_21 | 58.61 | 0 | 21.14 | 0 | 0 | 0 | 0 | 0 | 0 | 0 | 0.16 | 20.09 | 0 | 0 | 1249.3 | 1268.6 | 11.48 | LL2017
NAK58_21_21 | 58.61 | 0 | 21.14 | 0 | 0 | 0 | 0 | 0 | 0 | 0 | 0.16 | 20.09 | 0 | 0 | 1249.3 | 1274.1 | 11.37 | LL2017
NAK58_21_21 | 58.61 | 0 | 21.14 | 0 | 0 | 0 | 0 | 0 | 0 | 0 | 0.16 | 20.09 | 0 | 0 | 1249.3 | 1244.5 | 12.12 | LL2017
NAK58_21_21 | 58.61 | 0 | 21.14 | 0 | 0 | 0 | 0 | 0 | 0 | 0 | 0.16 | 20.09 | 0 | 0 | 1249.3 | 1254.7 | 11.87 | LL2017
NAK58_21_21 | 58.61 | 0 | 21.14 | 0 | 0 | 0 | 0 | 0 | 0 | 0 | 0.16 | 20.09 | 0 | 0 | 1249.3 | 1264.6 | 11.65 | LL2017
NAK58_21_21 | 58.61 | 0 | 21.14 | 0 | 0 | 0 | 0 | 0 | 0 | 0 | 0.16 | 20.09 | 0 | 0 | 1249.3 | 1269.2 | 11.45 | LL2017
NAK58_21_21 | 58.61 | 0 | 21.14 | 0 | 0 | 0 | 0 | 0 | 0 | 0 | 0.16 | 20.09 | 0 | 0 | 1249.3 | 1275.8 | 11.32 | LL2017
NAK50_25_0 | 49.54 | 0 | 25.35 | 0 | 0 | 0 | 0 | 0 | 0 | 0 | 25.11 | 0 | 0 | 0 | 1073.8 | 1102.2 | 11.09 | LL2017
NAK50_25_0 | 49.54 | 0 | 25.35 | 0 | 0 | 0 | 0 | 0 | 0 | 0 | 25.11 | 0 | 0 | 0 | 1073.8 | 1085.5 | 11.59 | LL2017
NAK50_25_0 | 49.54 | 0 | 25.35 | 0 | 0 | 0 | 0 | 0 | 0 | 0 | 25.11 | 0 | 0 | 0 | 1073.8 | 1059 | 12.57 | LL2017
NAK50_25_0 | 49.54 | 0 | 25.35 | 0 | 0 | 0 | 0 | 0 | 0 | 0 | 25.11 | 0 | 0 | 0 | 1073.8 | 1072.6 | 12.04 | LL2017
NAK50_25_0 | 49.54 | 0 | 25.35 | 0 | 0 | 0 | 0 | 0 | 0 | 0 | 25.11 | 0 | 0 | 0 | 1073.8 | 1121.2 | 10.5 | LL2017
NAK50_25_0 | 49.54 | 0 | 25.35 | 0 | 0 | 0 | 0 | 0 | 0 | 0 | 25.11 | 0 | 0 | 0 | 1073.8 | 1110.8 | 10.79 | LL2017
NAK50_25_0 | 49.54 | 0 | 25.35 | 0 | 0 | 0 | 0 | 0 | 0 | 0 | 25.11 | 0 | 0 | 0 | 1073.8 | 1093.3 | 11.33 | LL2017
NAK50_25_0 | 49.54 | 0 | 25.35 | 0 | 0 | 0 | 0 | 0 | 0 | 0 | 25.11 | 0 | 0 | 0 | 1073.8 | 1134.4 | 10.12 | LL2017
NAK50_25_0 | 49.54 | 0 | 25.35 | 0 | 0 | 0 | 0 | 0 | 0 | 0 | 25.11 | 0 | 0 | 0 | 1073.8 | 1150.8 | 9.72 | LL2017
NAK50_25_0 | 49.54 | 0 | 25.35 | 0 | 0 | 0 | 0 | 0 | 0 | 0 | 25.11 | 0 | 0 | 0 | 1073.8 | 1172.6 | 9.26 | LL2017
NAK50_25_0 | 49.54 | 0 | 25.35 | 0 | 0 | 0 | 0 | 0 | 0 | 0 | 25.11 | 0 | 0 | 0 | 1073.8 | 1833 | 1.53 | LL2017
NAK50_25_0 | 49.54 | 0 | 25.35 | 0 | 0 | 0 | 0 | 0 | 0 | 0 | 25.11 | 0 | 0 | 0 | 1073.8 | 1848 | 1.46 | LL2017
NAK50_25_0 | 49.54 | 0 | 25.35 | 0 | 0 | 0 | 0 | 0 | 0 | 0 | 25.11 | 0 | 0 | 0 | 1073.8 | 1858 | 1.41 | LL2017
NAK50_25_0 | 49.54 | 0 | 25.35 | 0 | 0 | 0 | 0 | 0 | 0 | 0 | 25.11 | 0 | 0 | 0 | 1073.8 | 1868 | 1.36 | LL2017
NAK50_25_0 | 49.54 | 0 | 25.35 | 0 | 0 | 0 | 0 | 0 | 0 | 0 | 25.11 | 0 | 0 | 0 | 1073.8 | 1878 | 1.32 | LL2017
NAK50_25_0 | 49.54 | 0 | 25.35 | 0 | 0 | 0 | 0 | 0 | 0 | 0 | 25.11 | 0 | 0 | 0 | 1073.8 | 1888 | 1.27 | LL2017
NAK50_25_0 | 49.54 | 0 | 25.35 | 0 | 0 | 0 | 0 | 0 | 0 | 0 | 25.11 | 0 | 0 | 0 | 1073.8 | 1898 | 1.22 | LL2017
NAK50_25_0 | 49.54 | 0 | 25.35 | 0 | 0 | 0 | 0 | 0 | 0 | 0 | 25.11 | 0 | 0 | 0 | 1073.8 | 1908 | 1.18 | LL2017
NAK50_25_0 | 49.54 | 0 | 25.35 | 0 | 0 | 0 | 0 | 0 | 0 | 0 | 25.11 | 0 | 0 | 0 | 1073.8 | 1918 | 1.14 | LL2017
NAK50_25_0 | 49.54 | 0 | 25.35 | 0 | 0 | 0 | 0 | 0 | 0 | 0 | 25.11 | 0 | 0 | 0 | 1073.8 | 1928 | 1.09 | LL2017
NAK50_25_0 | 49.54 | 0 | 25.35 | 0 | 0 | 0 | 0 | 0 | 0 | 0 | 25.11 | 0 | 0 | 0 | 1073.8 | 1938 | 1.05 | LL2017
NAK50_25_0 | 49.54 | 0 | 25.35 | 0 | 0 | 0 | 0 | 0 | 0 | 0 | 25.11 | 0 | 0 | 0 | 1073.8 | 1943 | 1.03 | LL2017
NAK50_25_0 | 49.54 | 0 | 25.35 | 0 | 0 | 0 | 0 | 0 | 0 | 0 | 25.11 | 0 | 0 | 0 | 1073.8 | 1919 | 1.12 | LL2017
NAK50_25_0 | 49.54 | 0 | 25.35 | 0 | 0 | 0 | 0 | 0 | 0 | 0 | 25.11 | 0 | 0 | 0 | 1073.8 | 1894 | 1.23 | LL2017
NAK50_25_0 | 49.54 | 0 | 25.35 | 0 | 0 | 0 | 0 | 0 | 0 | 0 | 25.11 | 0 | 0 | 0 | 1073.8 | 1869 | 1.35 | LL2017
NAK50_25_0 | 49.54 | 0 | 25.35 | 0 | 0 | 0 | 0 | 0 | 0 | 0 | 25.11 | 0 | 0 | 0 | 1073.8 | 1845 | 1.46 | LL2017
NAK50_25_0 | 49.54 | 0 | 25.35 | 0 | 0 | 0 | 0 | 0 | 0 | 0 | 25.11 | 0 | 0 | 0 | 1073.8 | 1820 | 1.59 | LL2017
NAK50_25_6 | 49.84 | 0 | 25.08 | 0 | 0 | 0 | 0 | 0 | 0 | 0 | 18.93 | 6.13 | 0 | 0 | 1072.5 | 1065.6 | 12.23 | LL2017
NAK50_25_6 | 49.84 | 0 | 25.08 | 0 | 0 | 0 | 0 | 0 | 0 | 0 | 18.93 | 6.13 | 0 | 0 | 1072.5 | 1071.3 | 12.04 | LL2017
NAK50_25_6 | 49.84 | 0 | 25.08 | 0 | 0 | 0 | 0 | 0 | 0 | 0 | 18.93 | 6.13 | 0 | 0 | 1072.5 | 1084.1 | 11.62 | LL2017
NAK50_25_6 | 49.84 | 0 | 25.08 | 0 | 0 | 0 | 0 | 0 | 0 | 0 | 18.93 | 6.13 | 0 | 0 | 1072.5 | 1099.7 | 11.18 | LL2017
NAK50_25_6 | 49.84 | 0 | 25.08 | 0 | 0 | 0 | 0 | 0 | 0 | 0 | 18.93 | 6.13 | 0 | 0 | 1072.5 | 1110.9 | 10.84 | LL2017
NAK50_25_6 | 49.84 | 0 | 25.08 | 0 | 0 | 0 | 0 | 0 | 0 | 0 | 18.93 | 6.13 | 0 | 0 | 1072.5 | 1127.2 | 10.39 | LL2017
NAK50_25_6 | 49.84 | 0 | 25.08 | 0 | 0 | 0 | 0 | 0 | 0 | 0 | 18.93 | 6.13 | 0 | 0 | 1072.5 | 1148.4 | 9.87 | LL2017
NAK50_25_6 | 49.84 | 0 | 25.08 | 0 | 0 | 0 | 0 | 0 | 0 | 0 | 18.93 | 6.13 | 0 | 0 | 1072.5 | 1162.7 | 9.54 | LL2017
NAK50_25_6 | 49.84 | 0 | 25.08 | 0 | 0 | 0 | 0 | 0 | 0 | 0 | 18.93 | 6.13 | 0 | 0 | 1072.5 | 1174.4 | 9.24 | LL2017
NAK50_25_6 | 49.84 | 0 | 25.08 | 0 | 0 | 0 | 0 | 0 | 0 | 0 | 18.93 | 6.13 | 0 | 0 | 1072.5 | 1833 | 1.53 | LL2017
NAK50_25_6 | 49.84 | 0 | 25.08 | 0 | 0 | 0 | 0 | 0 | 0 | 0 | 18.93 | 6.13 | 0 | 0 | 1072.5 | 1848 | 1.46 | LL2017
NAK50_25_6 | 49.84 | 0 | 25.08 | 0 | 0 | 0 | 0 | 0 | 0 | 0 | 18.93 | 6.13 | 0 | 0 | 1072.5 | 1858 | 1.41 | LL2017
NAK50_25_6 | 49.84 | 0 | 25.08 | 0 | 0 | 0 | 0 | 0 | 0 | 0 | 18.93 | 6.13 | 0 | 0 | 1072.5 | 1868 | 1.36 | LL2017
NAK50_25_6 | 49.84 | 0 | 25.08 | 0 | 0 | 0 | 0 | 0 | 0 | 0 | 18.93 | 6.13 | 0 | 0 | 1072.5 | 1878 | 1.32 | LL2017
NAK50_25_6 | 49.84 | 0 | 25.08 | 0 | 0 | 0 | 0 | 0 | 0 | 0 | 18.93 | 6.13 | 0 | 0 | 1072.5 | 1888 | 1.27 | LL2017
NAK50_25_6 | 49.84 | 0 | 25.08 | 0 | 0 | 0 | 0 | 0 | 0 | 0 | 18.93 | 6.13 | 0 | 0 | 1072.5 | 1898 | 1.22 | LL2017
NAK50_25_6 | 49.84 | 0 | 25.08 | 0 | 0 | 0 | 0 | 0 | 0 | 0 | 18.93 | 6.13 | 0 | 0 | 1072.5 | 1908 | 1.18 | LL2017
NAK50_25_6 | 49.84 | 0 | 25.08 | 0 | 0 | 0 | 0 | 0 | 0 | 0 | 18.93 | 6.13 | 0 | 0 | 1072.5 | 1918 | 1.14 | LL2017
NAK50_25_6 | 49.84 | 0 | 25.08 | 0 | 0 | 0 | 0 | 0 | 0 | 0 | 18.93 | 6.13 | 0 | 0 | 1072.5 | 1928 | 1.09 | LL2017
NAK50_25_6 | 49.84 | 0 | 25.08 | 0 | 0 | 0 | 0 | 0 | 0 | 0 | 18.93 | 6.13 | 0 | 0 | 1072.5 | 1938 | 1.05 | LL2017
NAK50_25_6 | 49.84 | 0 | 25.08 | 0 | 0 | 0 | 0 | 0 | 0 | 0 | 18.93 | 6.13 | 0 | 0 | 1072.5 | 1943 | 1.03 | LL2017
NAK50_25_6 | 49.84 | 0 | 25.08 | 0 | 0 | 0 | 0 | 0 | 0 | 0 | 18.93 | 6.13 | 0 | 0 | 1072.5 | 1919 | 1.12 | LL2017
NAK50_25_6 | 49.84 | 0 | 25.08 | 0 | 0 | 0 | 0 | 0 | 0 | 0 | 18.93 | 6.13 | 0 | 0 | 1072.5 | 1894 | 1.23 | LL2017
NAK50_25_6 | 49.84 | 0 | 25.08 | 0 | 0 | 0 | 0 | 0 | 0 | 0 | 18.93 | 6.13 | 0 | 0 | 1072.5 | 1869 | 1.35 | LL2017
NAK50_25_6 | 49.84 | 0 | 25.08 | 0 | 0 | 0 | 0 | 0 | 0 | 0 | 18.93 | 6.13 | 0 | 0 | 1072.5 | 1845 | 1.46 | LL2017
NAK50_25_6 | 49.84 | 0 | 25.08 | 0 | 0 | 0 | 0 | 0 | 0 | 0 | 18.93 | 6.13 | 0 | 0 | 1072.5 | 1820 | 1.59 | LL2017
NAK50_25_12 | 50.28 | 0 | 24.98 | 0 | 0 | 0 | 0 | 0 | 0 | 0 | 12.3 | 12.44 | 0 | 0 | 1104.9 | 1089.5 | 12.48 | LL2017
NAK50_25_12 | 50.28 | 0 | 24.98 | 0 | 0 | 0 | 0 | 0 | 0 | 0 | 12.3 | 12.44 | 0 | 0 | 1104.9 | 1105.7 | 11.99 | LL2017
NAK50_25_12 | 50.28 | 0 | 24.98 | 0 | 0 | 0 | 0 | 0 | 0 | 0 | 12.3 | 12.44 | 0 | 0 | 1104.9 | 1119.7 | 11.56 | LL2017
NAK50_25_12 | 50.28 | 0 | 24.98 | 0 | 0 | 0 | 0 | 0 | 0 | 0 | 12.3 | 12.44 | 0 | 0 | 1104.9 | 1132.3 | 11.2 | LL2017
NAK50_25_12 | 50.28 | 0 | 24.98 | 0 | 0 | 0 | 0 | 0 | 0 | 0 | 12.3 | 12.44 | 0 | 0 | 1104.9 | 1148.8 | 10.78 | LL2017
NAK50_25_12 | 50.28 | 0 | 24.98 | 0 | 0 | 0 | 0 | 0 | 0 | 0 | 12.3 | 12.44 | 0 | 0 | 1104.9 | 1164 | 10.37 | LL2017
NAK50_25_12 | 50.28 | 0 | 24.98 | 0 | 0 | 0 | 0 | 0 | 0 | 0 | 12.3 | 12.44 | 0 | 0 | 1104.9 | 1172.6 | 10.19 | LL2017
NAK50_25_12 | 50.28 | 0 | 24.98 | 0 | 0 | 0 | 0 | 0 | 0 | 0 | 12.3 | 12.44 | 0 | 0 | 1104.9 | 1193.6 | 9.73 | LL2017
NAK50_25_12 | 50.28 | 0 | 24.98 | 0 | 0 | 0 | 0 | 0 | 0 | 0 | 12.3 | 12.44 | 0 | 0 | 1104.9 | 1207.5 | 9.43 | LL2017
NAK50_25_12 | 50.28 | 0 | 24.98 | 0 | 0 | 0 | 0 | 0 | 0 | 0 | 12.3 | 12.44 | 0 | 0 | 1104.9 | 1222.8 | 9.14 | LL2017
NAK50_25_18 | 50.2 | 0 | 25.41 | 0 | 0 | 0 | 0 | 0 | 0 | 0 | 5.42 | 18.97 | 0 | 0 | 1125.8 | 1227.1 | 9.49 | LL2017
NAK50_25_18 | 50.2 | 0 | 25.41 | 0 | 0 | 0 | 0 | 0 | 0 | 0 | 5.42 | 18.97 | 0 | 0 | 1125.8 | 1202.8 | 9.98 | LL2017
NAK50_25_18 | 50.2 | 0 | 25.41 | 0 | 0 | 0 | 0 | 0 | 0 | 0 | 5.42 | 18.97 | 0 | 0 | 1125.8 | 1188 | 10.35 | LL2017
NAK50_25_18 | 50.2 | 0 | 25.41 | 0 | 0 | 0 | 0 | 0 | 0 | 0 | 5.42 | 18.97 | 0 | 0 | 1125.8 | 1181.9 | 10.5 | LL2017
NAK50_25_18 | 50.2 | 0 | 25.41 | 0 | 0 | 0 | 0 | 0 | 0 | 0 | 5.42 | 18.97 | 0 | 0 | 1125.8 | 1172.2 | 10.78 | LL2017
NAK50_25_18 | 50.2 | 0 | 25.41 | 0 | 0 | 0 | 0 | 0 | 0 | 0 | 5.42 | 18.97 | 0 | 0 | 1125.8 | 1151.1 | 11.32 | LL2017
NAK50_25_18 | 50.2 | 0 | 25.41 | 0 | 0 | 0 | 0 | 0 | 0 | 0 | 5.42 | 18.97 | 0 | 0 | 1125.8 | 1135.5 | 11.71 | LL2017
NAK50_25_18 | 50.2 | 0 | 25.41 | 0 | 0 | 0 | 0 | 0 | 0 | 0 | 5.42 | 18.97 | 0 | 0 | 1125.8 | 1125.7 | 12 | LL2017
NAK50_25_25 | 50.45 | 0 | 24.86 | 0 | 0 | 0 | 0 | 0 | 0 | 0 | 0.13 | 24.57 | 0 | 0 | 1192.6 | 1186.7 | 12.16 | LL2017
NAK50_25_25 | 50.45 | 0 | 24.86 | 0 | 0 | 0 | 0 | 0 | 0 | 0 | 0.13 | 24.57 | 0 | 0 | 1192.6 | 1194.3 | 11.96 | LL2017
NAK50_25_25 | 50.45 | 0 | 24.86 | 0 | 0 | 0 | 0 | 0 | 0 | 0 | 0.13 | 24.57 | 0 | 0 | 1192.6 | 1209.1 | 11.54 | LL2017
NAK50_25_25 | 50.45 | 0 | 24.86 | 0 | 0 | 0 | 0 | 0 | 0 | 0 | 0.13 | 24.57 | 0 | 0 | 1192.6 | 1230.6 | 11.01 | LL2017
NAK50_25_25 | 50.45 | 0 | 24.86 | 0 | 0 | 0 | 0 | 0 | 0 | 0 | 0.13 | 24.57 | 0 | 0 | 1192.6 | 1245.2 | 10.61 | LL2017
NA75_2 | 76.54 | 0 | 2.07 | 0 | 0 | 0 | 0 | 0 | 0 | 0 | 21.39 | 0 | 0 | 0 | 744 | 820.1 | 9.07 | LL2014
NA75_2 | 76.54 | 0 | 2.07 | 0 | 0 | 0 | 0 | 0 | 0 | 0 | 21.39 | 0 | 0 | 0 | 744 | 814.2 | 9.23 | LL2014
NA75_2 | 76.54 | 0 | 2.07 | 0 | 0 | 0 | 0 | 0 | 0 | 0 | 21.39 | 0 | 0 | 0 | 744 | 798.7 | 9.74 | LL2014
NA75_2 | 76.54 | 0 | 2.07 | 0 | 0 | 0 | 0 | 0 | 0 | 0 | 21.39 | 0 | 0 | 0 | 744 | 791.9 | 9.99 | LL2014
NA75_2 | 76.54 | 0 | 2.07 | 0 | 0 | 0 | 0 | 0 | 0 | 0 | 21.39 | 0 | 0 | 0 | 744 | 787.1 | 10.16 | LL2014
NA75_2 | 76.54 | 0 | 2.07 | 0 | 0 | 0 | 0 | 0 | 0 | 0 | 21.39 | 0 | 0 | 0 | 744 | 780.8 | 10.41 | LL2014
NA75_2 | 76.54 | 0 | 2.07 | 0 | 0 | 0 | 0 | 0 | 0 | 0 | 21.39 | 0 | 0 | 0 | 744 | 776.6 | 10.56 | LL2014
NA75_2 | 76.54 | 0 | 2.07 | 0 | 0 | 0 | 0 | 0 | 0 | 0 | 21.39 | 0 | 0 | 0 | 744 | 771.7 | 10.75 | LL2014
NA75_2 | 76.54 | 0 | 2.07 | 0 | 0 | 0 | 0 | 0 | 0 | 0 | 21.39 | 0 | 0 | 0 | 744 | 761.1 | 11.2 | LL2014
NA75_2 | 76.54 | 0 | 2.07 | 0 | 0 | 0 | 0 | 0 | 0 | 0 | 21.39 | 0 | 0 | 0 | 744 | 746.7 | 11.86 | LL2014
NA75_2 | 76.54 | 0 | 2.07 | 0 | 0 | 0 | 0 | 0 | 0 | 0 | 21.39 | 0 | 0 | 0 | 744 | 735.6 | 12.43 | LL2014
NA75_2 | 76.54 | 0 | 2.07 | 0 | 0 | 0 | 0 | 0 | 0 | 0 | 21.39 | 0 | 0 | 0 | 744 | 1663 | 1.11 | LL2014
NA75_2 | 76.54 | 0 | 2.07 | 0 | 0 | 0 | 0 | 0 | 0 | 0 | 21.39 | 0 | 0 | 0 | 744 | 1673 | 1.08 | LL2014
NA75_2 | 76.54 | 0 | 2.07 | 0 | 0 | 0 | 0 | 0 | 0 | 0 | 21.39 | 0 | 0 | 0 | 744 | 1683 | 1.04 | LL2014
NA75_2 | 76.54 | 0 | 2.07 | 0 | 0 | 0 | 0 | 0 | 0 | 0 | 21.39 | 0 | 0 | 0 | 744 | 1693 | 1.01 | LL2014
NA75_2 | 76.54 | 0 | 2.07 | 0 | 0 | 0 | 0 | 0 | 0 | 0 | 21.39 | 0 | 0 | 0 | 744 | 1703 | 0.98 | LL2014
NA75_2 | 76.54 | 0 | 2.07 | 0 | 0 | 0 | 0 | 0 | 0 | 0 | 21.39 | 0 | 0 | 0 | 744 | 1713 | 0.95 | LL2014
NA75_2 | 76.54 | 0 | 2.07 | 0 | 0 | 0 | 0 | 0 | 0 | 0 | 21.39 | 0 | 0 | 0 | 744 | 1723 | 0.92 | LL2014
NA75_2 | 76.54 | 0 | 2.07 | 0 | 0 | 0 | 0 | 0 | 0 | 0 | 21.39 | 0 | 0 | 0 | 744 | 1733 | 0.88 | LL2014
NA75_2 | 76.54 | 0 | 2.07 | 0 | 0 | 0 | 0 | 0 | 0 | 0 | 21.39 | 0 | 0 | 0 | 744 | 1743 | 0.85 | LL2014
NA75_2 | 76.54 | 0 | 2.07 | 0 | 0 | 0 | 0 | 0 | 0 | 0 | 21.39 | 0 | 0 | 0 | 744 | 1753 | 0.82 | LL2014
NA75_2 | 76.54 | 0 | 2.07 | 0 | 0 | 0 | 0 | 0 | 0 | 0 | 21.39 | 0 | 0 | 0 | 744 | 1763 | 0.79 | LL2014
NA75_2 | 76.54 | 0 | 2.07 | 0 | 0 | 0 | 0 | 0 | 0 | 0 | 21.39 | 0 | 0 | 0 | 744 | 1773 | 0.76 | LL2014
NA75_6 | 75.2 | 0 | 6.4 | 0 | 0 | 0 | 0 | 0 | 0 | 0 | 18.4 | 0 | 0 | 0 | 797.1 | 1863 | 1.07 | R1966
NA75_6 | 75.2 | 0 | 6.4 | 0 | 0 | 0 | 0 | 0 | 0 | 0 | 18.4 | 0 | 0 | 0 | 797.1 | 1853 | 1.1 | R1966
NA75_6 | 75.2 | 0 | 6.4 | 0 | 0 | 0 | 0 | 0 | 0 | 0 | 18.4 | 0 | 0 | 0 | 797.1 | 1843 | 1.12 | R1966
NA75_6 | 75.2 | 0 | 6.4 | 0 | 0 | 0 | 0 | 0 | 0 | 0 | 18.4 | 0 | 0 | 0 | 797.1 | 1833 | 1.15 | R1966
NA75_6 | 75.2 | 0 | 6.4 | 0 | 0 | 0 | 0 | 0 | 0 | 0 | 18.4 | 0 | 0 | 0 | 797.1 | 1823 | 1.17 | R1966
NA75_6 | 75.2 | 0 | 6.4 | 0 | 0 | 0 | 0 | 0 | 0 | 0 | 18.4 | 0 | 0 | 0 | 797.1 | 1813 | 1.2 | R1966
NA75_6 | 75.2 | 0 | 6.4 | 0 | 0 | 0 | 0 | 0 | 0 | 0 | 18.4 | 0 | 0 | 0 | 797.1 | 1803 | 1.23 | R1966
NA75_6 | 75.2 | 0 | 6.4 | 0 | 0 | 0 | 0 | 0 | 0 | 0 | 18.4 | 0 | 0 | 0 | 797.1 | 1793 | 1.25 | R1966
NA75_6 | 75.2 | 0 | 6.4 | 0 | 0 | 0 | 0 | 0 | 0 | 0 | 18.4 | 0 | 0 | 0 | 797.1 | 1783 | 1.28 | R1966
NA75_6 | 75.2 | 0 | 6.4 | 0 | 0 | 0 | 0 | 0 | 0 | 0 | 18.4 | 0 | 0 | 0 | 797.1 | 1773 | 1.31 | R1966
NA75_6 | 75.2 | 0 | 6.4 | 0 | 0 | 0 | 0 | 0 | 0 | 0 | 18.4 | 0 | 0 | 0 | 797.1 | 1763 | 1.34 | R1966
NA75_6 | 75.2 | 0 | 6.4 | 0 | 0 | 0 | 0 | 0 | 0 | 0 | 18.4 | 0 | 0 | 0 | 797.1 | 1753 | 1.36 | R1966
NA75_6 | 75.2 | 0 | 6.4 | 0 | 0 | 0 | 0 | 0 | 0 | 0 | 18.4 | 0 | 0 | 0 | 797.1 | 1743 | 1.39 | R1966
NA75_6 | 75.2 | 0 | 6.4 | 0 | 0 | 0 | 0 | 0 | 0 | 0 | 18.4 | 0 | 0 | 0 | 797.1 | 1733 | 1.42 | R1966
NA75_6 | 75.2 | 0 | 6.4 | 0 | 0 | 0 | 0 | 0 | 0 | 0 | 18.4 | 0 | 0 | 0 | 797.1 | 1723 | 1.45 | R1966
NA75_6 | 75.2 | 0 | 6.4 | 0 | 0 | 0 | 0 | 0 | 0 | 0 | 18.4 | 0 | 0 | 0 | 797.1 | 1713 | 1.48 | R1966
NA75_6 | 75.2 | 0 | 6.4 | 0 | 0 | 0 | 0 | 0 | 0 | 0 | 18.4 | 0 | 0 | 0 | 797.1 | 1703 | 1.51 | R1966
NA75_6 | 75.2 | 0 | 6.4 | 0 | 0 | 0 | 0 | 0 | 0 | 0 | 18.4 | 0 | 0 | 0 | 797.1 | 1693 | 1.54 | R1966
NA75_6 | 75.2 | 0 | 6.4 | 0 | 0 | 0 | 0 | 0 | 0 | 0 | 18.4 | 0 | 0 | 0 | 797.1 | 1683 | 1.57 | R1966
NA75_6 | 75.2 | 0 | 6.4 | 0 | 0 | 0 | 0 | 0 | 0 | 0 | 18.4 | 0 | 0 | 0 | 797.1 | 1673 | 1.6 | R1966
NA75_6 | 75.2 | 0 | 6.4 | 0 | 0 | 0 | 0 | 0 | 0 | 0 | 18.4 | 0 | 0 | 0 | 797.1 | 1663 | 1.63 | R1966
NA75_6 | 75.2 | 0 | 6.4 | 0 | 0 | 0 | 0 | 0 | 0 | 0 | 18.4 | 0 | 0 | 0 | 797.1 | 872.1 | 9.23 | LL2014
NA75_6 | 75.2 | 0 | 6.4 | 0 | 0 | 0 | 0 | 0 | 0 | 0 | 18.4 | 0 | 0 | 0 | 797.1 | 860.9 | 9.59 | LL2014
NA75_6 | 75.2 | 0 | 6.4 | 0 | 0 | 0 | 0 | 0 | 0 | 0 | 18.4 | 0 | 0 | 0 | 797.1 | 851.2 | 9.91 | LL2014
NA75_6 | 75.2 | 0 | 6.4 | 0 | 0 | 0 | 0 | 0 | 0 | 0 | 18.4 | 0 | 0 | 0 | 797.1 | 846.4 | 10.07 | LL2014
NA75_6 | 75.2 | 0 | 6.4 | 0 | 0 | 0 | 0 | 0 | 0 | 0 | 18.4 | 0 | 0 | 0 | 797.1 | 844.4 | 10.14 | LL2014
NA75_6 | 75.2 | 0 | 6.4 | 0 | 0 | 0 | 0 | 0 | 0 | 0 | 18.4 | 0 | 0 | 0 | 797.1 | 841.5 | 10.24 | LL2014
NA75_6 | 75.2 | 0 | 6.4 | 0 | 0 | 0 | 0 | 0 | 0 | 0 | 18.4 | 0 | 0 | 0 | 797.1 | 841.1 | 10.25 | LL2014
NA75_6 | 75.2 | 0 | 6.4 | 0 | 0 | 0 | 0 | 0 | 0 | 0 | 18.4 | 0 | 0 | 0 | 797.1 | 836.5 | 10.41 | LL2014
NA75_6 | 75.2 | 0 | 6.4 | 0 | 0 | 0 | 0 | 0 | 0 | 0 | 18.4 | 0 | 0 | 0 | 797.1 | 830.9 | 10.61 | LL2014
NA75_6 | 75.2 | 0 | 6.4 | 0 | 0 | 0 | 0 | 0 | 0 | 0 | 18.4 | 0 | 0 | 0 | 797.1 | 820.2 | 10.99 | LL2014
NA75_6 | 75.2 | 0 | 6.4 | 0 | 0 | 0 | 0 | 0 | 0 | 0 | 18.4 | 0 | 0 | 0 | 797.1 | 809.3 | 11.38 | LL2014
NA75_6 | 75.2 | 0 | 6.4 | 0 | 0 | 0 | 0 | 0 | 0 | 0 | 18.4 | 0 | 0 | 0 | 797.1 | 803.5 | 11.6 | LL2014
NA75_6 | 75.2 | 0 | 6.4 | 0 | 0 | 0 | 0 | 0 | 0 | 0 | 18.4 | 0 | 0 | 0 | 797.1 | 796.5 | 11.87 | LL2014
NA75_6 | 75.2 | 0 | 6.4 | 0 | 0 | 0 | 0 | 0 | 0 | 0 | 18.4 | 0 | 0 | 0 | 797.1 | 788.7 | 12.16 | LL2014
NA75_9 | 75.05 | 0 | 9.22 | 0 | 0 | 0 | 0 | 0 | 0 | 0 | 15.73 | 0 | 0 | 0 | 847.1 | 877 | 10.98 | LL2014
NA75_9 | 75.05 | 0 | 9.22 | 0 | 0 | 0 | 0 | 0 | 0 | 0 | 15.73 | 0 | 0 | 0 | 847.1 | 887.6 | 10.64 | LL2014
NA75_9 | 75.05 | 0 | 9.22 | 0 | 0 | 0 | 0 | 0 | 0 | 0 | 15.73 | 0 | 0 | 0 | 847.1 | 898.3 | 10.33 | LL2014
NA75_9 | 75.05 | 0 | 9.22 | 0 | 0 | 0 | 0 | 0 | 0 | 0 | 15.73 | 0 | 0 | 0 | 847.1 | 908.9 | 10 | LL2014
NA75_9 | 75.05 | 0 | 9.22 | 0 | 0 | 0 | 0 | 0 | 0 | 0 | 15.73 | 0 | 0 | 0 | 847.1 | 919.6 | 9.72 | LL2014
NA75_9 | 75.05 | 0 | 9.22 | 0 | 0 | 0 | 0 | 0 | 0 | 0 | 15.73 | 0 | 0 | 0 | 847.1 | 940.2 | 9.21 | LL2014
NA75_9 | 75.05 | 0 | 9.22 | 0 | 0 | 0 | 0 | 0 | 0 | 0 | 15.73 | 0 | 0 | 0 | 847.1 | 930 | 9.47 | LL2014
NA75_9 | 75.05 | 0 | 9.22 | 0 | 0 | 0 | 0 | 0 | 0 | 0 | 15.73 | 0 | 0 | 0 | 847.1 | 894.1 | 10.47 | LL2014
NA75_9 | 75.05 | 0 | 9.22 | 0 | 0 | 0 | 0 | 0 | 0 | 0 | 15.73 | 0 | 0 | 0 | 847.1 | 901.4 | 10.21 | LL2014
NA75_9 | 75.05 | 0 | 9.22 | 0 | 0 | 0 | 0 | 0 | 0 | 0 | 15.73 | 0 | 0 | 0 | 847.1 | 845 | 12.08 | LL2014
NA75_9 | 75.05 | 0 | 9.22 | 0 | 0 | 0 | 0 | 0 | 0 | 0 | 15.73 | 0 | 0 | 0 | 847.1 | 851.4 | 11.86 | LL2014
NA75_9 | 75.05 | 0 | 9.22 | 0 | 0 | 0 | 0 | 0 | 0 | 0 | 15.73 | 0 | 0 | 0 | 847.1 | 856.9 | 11.65 | LL2014
NA75_9 | 75.05 | 0 | 9.22 | 0 | 0 | 0 | 0 | 0 | 0 | 0 | 15.73 | 0 | 0 | 0 | 847.1 | 866.9 | 11.27 | LL2014
NA75_9 | 75.05 | 0 | 9.22 | 0 | 0 | 0 | 0 | 0 | 0 | 0 | 15.73 | 0 | 0 | 0 | 847.1 | 956.5 | 8.8 | LL2014
NA75_9 | 75.05 | 0 | 9.22 | 0 | 0 | 0 | 0 | 0 | 0 | 0 | 15.73 | 0 | 0 | 0 | 847.1 | 1953 | 1.46 | R1966
NA75_9 | 75.05 | 0 | 9.22 | 0 | 0 | 0 | 0 | 0 | 0 | 0 | 15.73 | 0 | 0 | 0 | 847.1 | 1943 | 1.49 | R1966
NA75_9 | 75.05 | 0 | 9.22 | 0 | 0 | 0 | 0 | 0 | 0 | 0 | 15.73 | 0 | 0 | 0 | 847.1 | 1933 | 1.52 | R1966
NA75_9 | 75.05 | 0 | 9.22 | 0 | 0 | 0 | 0 | 0 | 0 | 0 | 15.73 | 0 | 0 | 0 | 847.1 | 1923 | 1.55 | R1966
NA75_9 | 75.05 | 0 | 9.22 | 0 | 0 | 0 | 0 | 0 | 0 | 0 | 15.73 | 0 | 0 | 0 | 847.1 | 1913 | 1.58 | R1966
NA75_9 | 75.05 | 0 | 9.22 | 0 | 0 | 0 | 0 | 0 | 0 | 0 | 15.73 | 0 | 0 | 0 | 847.1 | 1903 | 1.61 | R1966
NA75_9 | 75.05 | 0 | 9.22 | 0 | 0 | 0 | 0 | 0 | 0 | 0 | 15.73 | 0 | 0 | 0 | 847.1 | 1893 | 1.64 | R1966
NA75_9 | 75.05 | 0 | 9.22 | 0 | 0 | 0 | 0 | 0 | 0 | 0 | 15.73 | 0 | 0 | 0 | 847.1 | 1883 | 1.67 | R1966
NA75_9 | 75.05 | 0 | 9.22 | 0 | 0 | 0 | 0 | 0 | 0 | 0 | 15.73 | 0 | 0 | 0 | 847.1 | 1873 | 1.7 | R1966
NA75_9 | 75.05 | 0 | 9.22 | 0 | 0 | 0 | 0 | 0 | 0 | 0 | 15.73 | 0 | 0 | 0 | 847.1 | 1863 | 1.73 | R1966
NA75_9 | 75.05 | 0 | 9.22 | 0 | 0 | 0 | 0 | 0 | 0 | 0 | 15.73 | 0 | 0 | 0 | 847.1 | 1853 | 1.76 | R1966
NA75_9 | 75.05 | 0 | 9.22 | 0 | 0 | 0 | 0 | 0 | 0 | 0 | 15.73 | 0 | 0 | 0 | 847.1 | 1843 | 1.79 | R1966
NA75_9 | 75.05 | 0 | 9.22 | 0 | 0 | 0 | 0 | 0 | 0 | 0 | 15.73 | 0 | 0 | 0 | 847.1 | 1833 | 1.83 | R1966
NA75_9 | 75.05 | 0 | 9.22 | 0 | 0 | 0 | 0 | 0 | 0 | 0 | 15.73 | 0 | 0 | 0 | 847.1 | 1823 | 1.86 | R1966
NA75_9 | 75.05 | 0 | 9.22 | 0 | 0 | 0 | 0 | 0 | 0 | 0 | 15.73 | 0 | 0 | 0 | 847.1 | 1813 | 1.89 | R1966
NA65_9 | 65.95 | 0 | 8.6 | 0 | 0 | 0 | 0 | 0 | 0 | 0 | 25.43 | 0.02 | 0 | 0 | 791.3 | 834.4 | 10.21 | TS
NA65_9 | 65.95 | 0 | 8.6 | 0 | 0 | 0 | 0 | 0 | 0 | 0 | 25.43 | 0.02 | 0 | 0 | 791.3 | 825.2 | 10.58 | TS
NA65_9 | 65.95 | 0 | 8.6 | 0 | 0 | 0 | 0 | 0 | 0 | 0 | 25.43 | 0.02 | 0 | 0 | 791.3 | 844.8 | 9.88 | TS
NA65_9 | 65.95 | 0 | 8.6 | 0 | 0 | 0 | 0 | 0 | 0 | 0 | 25.43 | 0.02 | 0 | 0 | 791.3 | 856.2 | 9.55 | TS
NA65_9 | 65.95 | 0 | 8.6 | 0 | 0 | 0 | 0 | 0 | 0 | 0 | 25.43 | 0.02 | 0 | 0 | 791.3 | 866.7 | 9.21 | TS
NA65_9 | 65.95 | 0 | 8.6 | 0 | 0 | 0 | 0 | 0 | 0 | 0 | 25.43 | 0.02 | 0 | 0 | 791.3 | 876.7 | 8.94 | TS
NA65_9 | 65.95 | 0 | 8.6 | 0 | 0 | 0 | 0 | 0 | 0 | 0 | 25.43 | 0.02 | 0 | 0 | 791.3 | 783.9 | 12.36 | TS
NA65_9 | 65.95 | 0 | 8.6 | 0 | 0 | 0 | 0 | 0 | 0 | 0 | 25.43 | 0.02 | 0 | 0 | 791.3 | 798.4 | 11.64 | TS
NA65_9 | 65.95 | 0 | 8.6 | 0 | 0 | 0 | 0 | 0 | 0 | 0 | 25.43 | 0.02 | 0 | 0 | 791.3 | 809.2 | 11.17 | TS
NA65_9 | 65.95 | 0 | 8.6 | 0 | 0 | 0 | 0 | 0 | 0 | 0 | 25.43 | 0.02 | 0 | 0 | 791.3 | 819.1 | 10.75 | TS
NA65_9 | 65.95 | 0 | 8.6 | 0 | 0 | 0 | 0 | 0 | 0 | 0 | 25.43 | 0.02 | 0 | 0 | 791.3 | 866.5 | 9.08 | TS
NA65_9 | 65.95 | 0 | 8.6 | 0 | 0 | 0 | 0 | 0 | 0 | 0 | 25.43 | 0.02 | 0 | 0 | 791.3 | 831 | 10.3 | TS
NA65_9 | 65.95 | 0 | 8.6 | 0 | 0 | 0 | 0 | 0 | 0 | 0 | 25.43 | 0.02 | 0 | 0 | 791.3 | 846.1 | 9.75 | TS
NA65_9 | 65.95 | 0 | 8.6 | 0 | 0 | 0 | 0 | 0 | 0 | 0 | 25.43 | 0.02 | 0 | 0 | 791.3 | 818.2 | 10.83 | TS
NA65_9 | 65.95 | 0 | 8.6 | 0 | 0 | 0 | 0 | 0 | 0 | 0 | 25.43 | 0.02 | 0 | 0 | 791.3 | 791.8 | 12 | TS
NA65_9 | 65.95 | 0 | 8.6 | 0 | 0 | 0 | 0 | 0 | 0 | 0 | 25.43 | 0.02 | 0 | 0 | 791.3 | 858.6 | 9.35 | TS
NA65_9 | 65.95 | 0 | 8.6 | 0 | 0 | 0 | 0 | 0 | 0 | 0 | 25.43 | 0.02 | 0 | 0 | 791.3 | 869.3 | 9.03 | TS
NA65_9 | 65.95 | 0 | 8.6 | 0 | 0 | 0 | 0 | 0 | 0 | 0 | 25.43 | 0.02 | 0 | 0 | 791.3 | 1663 | 1.36 | estimated with R1966
NA65_9 | 65.95 | 0 | 8.6 | 0 | 0 | 0 | 0 | 0 | 0 | 0 | 25.43 | 0.02 | 0 | 0 | 791.3 | 1683 | 1.29 | estimated with R1966
NA65_9 | 65.95 | 0 | 8.6 | 0 | 0 | 0 | 0 | 0 | 0 | 0 | 25.43 | 0.02 | 0 | 0 | 791.3 | 1703 | 1.23 | estimated with R1966
NA65_9 | 65.95 | 0 | 8.6 | 0 | 0 | 0 | 0 | 0 | 0 | 0 | 25.43 | 0.02 | 0 | 0 | 791.3 | 1723 | 1.16 | estimated with R1966
NA65_9 | 65.95 | 0 | 8.6 | 0 | 0 | 0 | 0 | 0 | 0 | 0 | 25.43 | 0.02 | 0 | 0 | 791.3 | 1743 | 1.1 | estimated with R1966
NA65_9 | 65.95 | 0 | 8.6 | 0 | 0 | 0 | 0 | 0 | 0 | 0 | 25.43 | 0.02 | 0 | 0 | 791.3 | 1763 | 1.04 | estimated with R1966
NA65_9 | 65.95 | 0 | 8.6 | 0 | 0 | 0 | 0 | 0 | 0 | 0 | 25.43 | 0.02 | 0 | 0 | 791.3 | 1783 | 0.92 | estimated with R1966
NA58_10 | 59.13 | 0 | 10.48 | 0 | 0 | 0 | 0 | 0 | 0 | 0 | 30.36 | 0.03 | 0 | 0 | 784.1 | 827.3 | 10.1 | TS
NA58_10 | 59.13 | 0 | 10.48 | 0 | 0 | 0 | 0 | 0 | 0 | 0 | 30.36 | 0.03 | 0 | 0 | 784.1 | 836.9 | 9.73 | TS
NA58_10 | 59.13 | 0 | 10.48 | 0 | 0 | 0 | 0 | 0 | 0 | 0 | 30.36 | 0.03 | 0 | 0 | 784.1 | 817.6 | 10.51 | TS
NA58_10 | 59.13 | 0 | 10.48 | 0 | 0 | 0 | 0 | 0 | 0 | 0 | 30.36 | 0.03 | 0 | 0 | 784.1 | 796.2 | 11.42 | TS
NA58_10 | 59.13 | 0 | 10.48 | 0 | 0 | 0 | 0 | 0 | 0 | 0 | 30.36 | 0.03 | 0 | 0 | 784.1 | 805.7 | 10.97 | TS
NA58_10 | 59.13 | 0 | 10.48 | 0 | 0 | 0 | 0 | 0 | 0 | 0 | 30.36 | 0.03 | 0 | 0 | 784.1 | 847.1 | 9.36 | TS
NA58_10 | 59.13 | 0 | 10.48 | 0 | 0 | 0 | 0 | 0 | 0 | 0 | 30.36 | 0.03 | 0 | 0 | 784.1 | 855.9 | 9.09 | TS
NA58_10 | 59.13 | 0 | 10.48 | 0 | 0 | 0 | 0 | 0 | 0 | 0 | 30.36 | 0.03 | 0 | 0 | 784.1 | 828.3 | 10.01 | TS
NA58_10 | 59.13 | 0 | 10.48 | 0 | 0 | 0 | 0 | 0 | 0 | 0 | 30.36 | 0.03 | 0 | 0 | 784.1 | 834.4 | 9.81 | TS
NA58_10 | 59.13 | 0 | 10.48 | 0 | 0 | 0 | 0 | 0 | 0 | 0 | 30.36 | 0.03 | 0 | 0 | 784.1 | 787.4 | 11.8 | TS
NA58_10 | 59.13 | 0 | 10.48 | 0 | 0 | 0 | 0 | 0 | 0 | 0 | 30.36 | 0.03 | 0 | 0 | 784.1 | 777.4 | 12.36 | TS
NA58_10 | 59.13 | 0 | 10.48 | 0 | 0 | 0 | 0 | 0 | 0 | 0 | 30.36 | 0.03 | 0 | 0 | 784.1 | 1663 | 1.16 | estimated with R1966
NA58_10 | 59.13 | 0 | 10.48 | 0 | 0 | 0 | 0 | 0 | 0 | 0 | 30.36 | 0.03 | 0 | 0 | 784.1 | 1683 | 1.08 | estimated with R1966
NA58_10 | 59.13 | 0 | 10.48 | 0 | 0 | 0 | 0 | 0 | 0 | 0 | 30.36 | 0.03 | 0 | 0 | 784.1 | 1703 | 1.02 | estimated with R1966
NA58_10 | 59.13 | 0 | 10.48 | 0 | 0 | 0 | 0 | 0 | 0 | 0 | 30.36 | 0.03 | 0 | 0 | 784.1 | 1723 | 0.95 | estimated with R1966
NA58_10 | 59.13 | 0 | 10.48 | 0 | 0 | 0 | 0 | 0 | 0 | 0 | 30.36 | 0.03 | 0 | 0 | 784.1 | 1743 | 0.88 | estimated with R1966
NA58_10 | 59.13 | 0 | 10.48 | 0 | 0 | 0 | 0 | 0 | 0 | 0 | 30.36 | 0.03 | 0 | 0 | 784.1 | 1763 | 0.81 | estimated with R1966
NA58_10 | 59.13 | 0 | 10.48 | 0 | 0 | 0 | 0 | 0 | 0 | 0 | 30.36 | 0.03 | 0 | 0 | 784.1 | 1783 | 0.7 | estimated with R1966
KA80_5 | 84.15 | 0 | 5.01 | 0 | 0 | 0 | 0 | 0 | 0 | 0 | 0 | 10.84 | 0 | 0 | 894.9 | 1013 | 9.1 | TS
KA80_5 | 84.15 | 0 | 5.01 | 0 | 0 | 0 | 0 | 0 | 0 | 0 | 0 | 10.84 | 0 | 0 | 894.9 | 1001.8 | 9.32 | TS
KA80_5 | 84.15 | 0 | 5.01 | 0 | 0 | 0 | 0 | 0 | 0 | 0 | 0 | 10.84 | 0 | 0 | 894.9 | 989.6 | 9.51 | TS
KA80_5 | 84.15 | 0 | 5.01 | 0 | 0 | 0 | 0 | 0 | 0 | 0 | 0 | 10.84 | 0 | 0 | 894.9 | 981.6 | 9.78 | TS
KA80_5 | 84.15 | 0 | 5.01 | 0 | 0 | 0 | 0 | 0 | 0 | 0 | 0 | 10.84 | 0 | 0 | 894.9 | 967.6 | 10.05 | TS
KA80_5 | 84.15 | 0 | 5.01 | 0 | 0 | 0 | 0 | 0 | 0 | 0 | 0 | 10.84 | 0 | 0 | 894.9 | 949.7 | 10.5 | TS
KA80_5 | 84.15 | 0 | 5.01 | 0 | 0 | 0 | 0 | 0 | 0 | 0 | 0 | 10.84 | 0 | 0 | 894.9 | 940.3 | 10.83 | TS
KA80_5 | 84.15 | 0 | 5.01 | 0 | 0 | 0 | 0 | 0 | 0 | 0 | 0 | 10.84 | 0 | 0 | 894.9 | 928.2 | 11.05 | TS
KA80_5 | 84.15 | 0 | 5.01 | 0 | 0 | 0 | 0 | 0 | 0 | 0 | 0 | 10.84 | 0 | 0 | 894.9 | 918.4 | 11.32 | TS
KA80_5 | 84.15 | 0 | 5.01 | 0 | 0 | 0 | 0 | 0 | 0 | 0 | 0 | 10.84 | 0 | 0 | 894.9 | 905.1 | 11.63 | TS
KA80_5 | 84.15 | 0 | 5.01 | 0 | 0 | 0 | 0 | 0 | 0 | 0 | 0 | 10.84 | 0 | 0 | 894.9 | 896.6 | 11.92 | TS
KA72_7 | 72.34 | 0 | 7.06 | 0 | 0 | 0 | 0 | 0 | 0 | 0 | 0 | 20.6 | 0 | 0 | 835.6 | 921.5 | 9.37 | TS
KA72_7 | 72.34 | 0 | 7.06 | 0 | 0 | 0 | 0 | 0 | 0 | 0 | 0 | 20.6 | 0 | 0 | 835.6 | 891 | 10.17 | TS
KA72_7 | 72.34 | 0 | 7.06 | 0 | 0 | 0 | 0 | 0 | 0 | 0 | 0 | 20.6 | 0 | 0 | 835.6 | 872 | 10.75 | TS
KA72_7 | 72.34 | 0 | 7.06 | 0 | 0 | 0 | 0 | 0 | 0 | 0 | 0 | 20.6 | 0 | 0 | 835.6 | 852 | 11.4 | TS
KA65_9 | 65.92 | 0 | 9.1 | 0 | 0 | 0 | 0 | 0 | 0 | 0 | 0 | 24.98 | 0 | 0 | 863 | 941.3 | 9.55 | TS
KA65_9 | 65.92 | 0 | 9.1 | 0 | 0 | 0 | 0 | 0 | 0 | 0 | 0 | 24.98 | 0 | 0 | 863 | 935.1 | 9.71 | TS
KA65_9 | 65.92 | 0 | 9.1 | 0 | 0 | 0 | 0 | 0 | 0 | 0 | 0 | 24.98 | 0 | 0 | 863 | 919.4 | 10.13 | TS
KA65_9 | 65.92 | 0 | 9.1 | 0 | 0 | 0 | 0 | 0 | 0 | 0 | 0 | 24.98 | 0 | 0 | 863 | 913.6 | 10.32 | TS
KA65_9 | 65.92 | 0 | 9.1 | 0 | 0 | 0 | 0 | 0 | 0 | 0 | 0 | 24.98 | 0 | 0 | 863 | 898.7 | 10.78 | TS
KA65_9 | 65.92 | 0 | 9.1 | 0 | 0 | 0 | 0 | 0 | 0 | 0 | 0 | 24.98 | 0 | 0 | 863 | 892 | 10.96 | TS
KA65_9 | 65.92 | 0 | 9.1 | 0 | 0 | 0 | 0 | 0 | 0 | 0 | 0 | 24.98 | 0 | 0 | 863 | 882.1 | 11.28 | TS
KA65_9 | 65.92 | 0 | 9.1 | 0 | 0 | 0 | 0 | 0 | 0 | 0 | 0 | 24.98 | 0 | 0 | 863 | 867.3 | 11.86 | TS
KA65_9 | 65.92 | 0 | 9.1 | 0 | 0 | 0 | 0 | 0 | 0 | 0 | 0 | 24.98 | 0 | 0 | 863 | 855.4 | 12.29 | TS
NA75_15 | 73.97 | 0 | 15.83 | 0 | 0 | 0 | 0 | 0 | 0 | 0 | 10.2 | 0 | 0 | 0 | 1100.8 | 1080 | 12.52 | see ref. In LL2014
NA75_15 | 73.97 | 0 | 15.83 | 0 | 0 | 0 | 0 | 0 | 0 | 0 | 10.2 | 0 | 0 | 0 | 1100.8 | 1090 | 12.27 | see ref. In LL2014
NA75_15 | 73.97 | 0 | 15.83 | 0 | 0 | 0 | 0 | 0 | 0 | 0 | 10.2 | 0 | 0 | 0 | 1100.8 | 1100 | 12.02 | see ref. In LL2014
NA75_15 | 73.97 | 0 | 15.83 | 0 | 0 | 0 | 0 | 0 | 0 | 0 | 10.2 | 0 | 0 | 0 | 1100.8 | 1110 | 11.78 | see ref. In LL2014
NA75_15 | 73.97 | 0 | 15.83 | 0 | 0 | 0 | 0 | 0 | 0 | 0 | 10.2 | 0 | 0 | 0 | 1100.8 | 1120 | 11.54 | see ref. In LL2014
NA75_15 | 73.97 | 0 | 15.83 | 0 | 0 | 0 | 0 | 0 | 0 | 0 | 10.2 | 0 | 0 | 0 | 1100.8 | 1130 | 11.3 | see ref. In LL2014
NA75_15 | 73.97 | 0 | 15.83 | 0 | 0 | 0 | 0 | 0 | 0 | 0 | 10.2 | 0 | 0 | 0 | 1100.8 | 1140 | 11.07 | see ref. In LL2014
NA75_15 | 73.97 | 0 | 15.83 | 0 | 0 | 0 | 0 | 0 | 0 | 0 | 10.2 | 0 | 0 | 0 | 1100.8 | 1150 | 10.84 | see ref. In LL2014
NA75_15 | 73.97 | 0 | 15.83 | 0 | 0 | 0 | 0 | 0 | 0 | 0 | 10.2 | 0 | 0 | 0 | 1100.8 | 1160 | 10.62 | see ref. In LL2014
NA75_15 | 73.97 | 0 | 15.83 | 0 | 0 | 0 | 0 | 0 | 0 | 0 | 10.2 | 0 | 0 | 0 | 1100.8 | 1170 | 10.4 | see ref. In LL2014
NA75_15 | 73.97 | 0 | 15.83 | 0 | 0 | 0 | 0 | 0 | 0 | 0 | 10.2 | 0 | 0 | 0 | 1100.8 | 1180 | 10.19 | see ref. In LL2014
NA75_15 | 73.97 | 0 | 15.83 | 0 | 0 | 0 | 0 | 0 | 0 | 0 | 10.2 | 0 | 0 | 0 | 1100.8 | 1190 | 9.98 | see ref. In LL2014
NA75_15 | 73.97 | 0 | 15.83 | 0 | 0 | 0 | 0 | 0 | 0 | 0 | 10.2 | 0 | 0 | 0 | 1100.8 | 1200 | 9.77 | see ref. In LL2014
NA75_15 | 73.97 | 0 | 15.83 | 0 | 0 | 0 | 0 | 0 | 0 | 0 | 10.2 | 0 | 0 | 0 | 1100.8 | 1210 | 9.56 | see ref. In LL2014
NA75_15 | 73.97 | 0 | 15.83 | 0 | 0 | 0 | 0 | 0 | 0 | 0 | 10.2 | 0 | 0 | 0 | 1100.8 | 1220 | 9.36 | see ref. In LL2014
NA75_15 | 73.97 | 0 | 15.83 | 0 | 0 | 0 | 0 | 0 | 0 | 0 | 10.2 | 0 | 0 | 0 | 1100.8 | 1230 | 9.16 | see ref. In LL2014
NA75_15 | 73.97 | 0 | 15.83 | 0 | 0 | 0 | 0 | 0 | 0 | 0 | 10.2 | 0 | 0 | 0 | 1100.8 | 1573 | 4.731 | see ref. In LL2014
NA75_15 | 73.97 | 0 | 15.83 | 0 | 0 | 0 | 0 | 0 | 0 | 0 | 10.2 | 0 | 0 | 0 | 1100.8 | 1622 | 4.286 | see ref. In LL2014
NA75_15 | 73.97 | 0 | 15.83 | 0 | 0 | 0 | 0 | 0 | 0 | 0 | 10.2 | 0 | 0 | 0 | 1100.8 | 1672 | 3.88 | see ref. In LL2014
NA75_15 | 73.97 | 0 | 15.83 | 0 | 0 | 0 | 0 | 0 | 0 | 0 | 10.2 | 0 | 0 | 0 | 1100.8 | 1721 | 3.508 | see ref. In LL2014
NA75_15 | 73.97 | 0 | 15.83 | 0 | 0 | 0 | 0 | 0 | 0 | 0 | 10.2 | 0 | 0 | 0 | 1100.8 | 1770 | 3.17 | see ref. In LL2014
NA75_15 | 73.97 | 0 | 15.83 | 0 | 0 | 0 | 0 | 0 | 0 | 0 | 10.2 | 0 | 0 | 0 | 1100.8 | 1820 | 2.854 | see ref. In LL2014
NA75_15 | 73.97 | 0 | 15.83 | 0 | 0 | 0 | 0 | 0 | 0 | 0 | 10.2 | 0 | 0 | 0 | 1100.8 | 1869 | 2.566 | see ref. In LL2014
NA75_16 | 75.16 | 0 | 16.08 | 0 | 0 | 0 | 0 | 0 | 0 | 0 | 8.76 | 0 | 0 | 0 | 1102.4 | 1080 | 12.57 | LL2014
NA75_16 | 75.16 | 0 | 16.08 | 0 | 0 | 0 | 0 | 0 | 0 | 0 | 8.76 | 0 | 0 | 0 | 1102.4 | 1090 | 12.31 | LL2014
NA75_16 | 75.16 | 0 | 16.08 | 0 | 0 | 0 | 0 | 0 | 0 | 0 | 8.76 | 0 | 0 | 0 | 1102.4 | 1100 | 12.06 | LL2014
NA75_16 | 75.16 | 0 | 16.08 | 0 | 0 | 0 | 0 | 0 | 0 | 0 | 8.76 | 0 | 0 | 0 | 1102.4 | 1110 | 11.81 | LL2014
NA75_16 | 75.16 | 0 | 16.08 | 0 | 0 | 0 | 0 | 0 | 0 | 0 | 8.76 | 0 | 0 | 0 | 1102.4 | 1120 | 11.57 | LL2014
NA75_16 | 75.16 | 0 | 16.08 | 0 | 0 | 0 | 0 | 0 | 0 | 0 | 8.76 | 0 | 0 | 0 | 1102.4 | 1130 | 11.33 | LL2014
NA75_16 | 75.16 | 0 | 16.08 | 0 | 0 | 0 | 0 | 0 | 0 | 0 | 8.76 | 0 | 0 | 0 | 1102.4 | 1140 | 11.09 | LL2014
NA75_16 | 75.16 | 0 | 16.08 | 0 | 0 | 0 | 0 | 0 | 0 | 0 | 8.76 | 0 | 0 | 0 | 1102.4 | 1150 | 10.86 | LL2014
NA75_16 | 75.16 | 0 | 16.08 | 0 | 0 | 0 | 0 | 0 | 0 | 0 | 8.76 | 0 | 0 | 0 | 1102.4 | 1160 | 10.63 | LL2014
NA75_16 | 75.16 | 0 | 16.08 | 0 | 0 | 0 | 0 | 0 | 0 | 0 | 8.76 | 0 | 0 | 0 | 1102.4 | 1170 | 10.41 | LL2014
NA75_16 | 75.16 | 0 | 16.08 | 0 | 0 | 0 | 0 | 0 | 0 | 0 | 8.76 | 0 | 0 | 0 | 1102.4 | 1180 | 10.19 | LL2014
NA75_16 | 75.16 | 0 | 16.08 | 0 | 0 | 0 | 0 | 0 | 0 | 0 | 8.76 | 0 | 0 | 0 | 1102.4 | 1190 | 9.98 | LL2014
NA75_16 | 75.16 | 0 | 16.08 | 0 | 0 | 0 | 0 | 0 | 0 | 0 | 8.76 | 0 | 0 | 0 | 1102.4 | 1200 | 9.76 | LL2014
NA75_16 | 75.16 | 0 | 16.08 | 0 | 0 | 0 | 0 | 0 | 0 | 0 | 8.76 | 0 | 0 | 0 | 1102.4 | 1210 | 9.56 | LL2014
NA75_16 | 75.16 | 0 | 16.08 | 0 | 0 | 0 | 0 | 0 | 0 | 0 | 8.76 | 0 | 0 | 0 | 1102.4 | 1220 | 9.35 | LL2014
NA75_16 | 75.16 | 0 | 16.08 | 0 | 0 | 0 | 0 | 0 | 0 | 0 | 8.76 | 0 | 0 | 0 | 1102.4 | 1230 | 9.15 | LL2014
NA75_16 | 75.16 | 0 | 16.08 | 0 | 0 | 0 | 0 | 0 | 0 | 0 | 8.76 | 0 | 0 | 0 | 1102.4 | 1843 | 2.738 | LL2014
NA75_16 | 75.16 | 0 | 16.08 | 0 | 0 | 0 | 0 | 0 | 0 | 0 | 8.76 | 0 | 0 | 0 | 1102.4 | 1853 | 2.683 | LL2014
NA75_16 | 75.16 | 0 | 16.08 | 0 | 0 | 0 | 0 | 0 | 0 | 0 | 8.76 | 0 | 0 | 0 | 1102.4 | 1863 | 2.628 | LL2014
NA75_16 | 75.16 | 0 | 16.08 | 0 | 0 | 0 | 0 | 0 | 0 | 0 | 8.76 | 0 | 0 | 0 | 1102.4 | 1873 | 2.574 | LL2014
NA75_16 | 75.16 | 0 | 16.08 | 0 | 0 | 0 | 0 | 0 | 0 | 0 | 8.76 | 0 | 0 | 0 | 1102.4 | 1883 | 2.521 | LL2014
NA75_16 | 75.16 | 0 | 16.08 | 0 | 0 | 0 | 0 | 0 | 0 | 0 | 8.76 | 0 | 0 | 0 | 1102.4 | 1893 | 2.468 | LL2014
NA75_16 | 75.16 | 0 | 16.08 | 0 | 0 | 0 | 0 | 0 | 0 | 0 | 8.76 | 0 | 0 | 0 | 1102.4 | 1903 | 2.415 | LL2014
NA75_16 | 75.16 | 0 | 16.08 | 0 | 0 | 0 | 0 | 0 | 0 | 0 | 8.76 | 0 | 0 | 0 | 1102.4 | 1913 | 2.363 | LL2014
NA75_16 | 75.16 | 0 | 16.08 | 0 | 0 | 0 | 0 | 0 | 0 | 0 | 8.76 | 0 | 0 | 0 | 1102.4 | 1923 | 2.261 | LL2014
NA75_16 | 75.16 | 0 | 16.08 | 0 | 0 | 0 | 0 | 0 | 0 | 0 | 8.76 | 0 | 0 | 0 | 1102.4 | 1933 | 2.211 | LL2014
NA75_16 | 75.16 | 0 | 16.08 | 0 | 0 | 0 | 0 | 0 | 0 | 0 | 8.76 | 0 | 0 | 0 | 1102.4 | 1943 | 2.161 | LL2014
Urbain n_20 | 93.8 | 0 | 6.2 | 0 | 0 | 0 | 0 | 0 | 0 | 0 | 0 | 0 | 0 | 0 | 0 | 2276.2 | 2 | U1882
Urbain n_20 | 93.8 | 0 | 6.2 | 0 | 0 | 0 | 0 | 0 | 0 | 0 | 0 | 0 | 0 | 0 | 0 | 2226.2 | 2.23 | U1882
Urbain n_20 | 93.8 | 0 | 6.2 | 0 | 0 | 0 | 0 | 0 | 0 | 0 | 0 | 0 | 0 | 0 | 0 | 2176.2 | 2.48 | U1882
Urbain n_20 | 93.8 | 0 | 6.2 | 0 | 0 | 0 | 0 | 0 | 0 | 0 | 0 | 0 | 0 | 0 | 0 | 2126.2 | 2.73 | U1882
Urbain n_20 | 93.8 | 0 | 6.2 | 0 | 0 | 0 | 0 | 0 | 0 | 0 | 0 | 0 | 0 | 0 | 0 | 2076.2 | 3.02 | U1882
Urbain n_20 | 93.8 | 0 | 6.2 | 0 | 0 | 0 | 0 | 0 | 0 | 0 | 0 | 0 | 0 | 0 | 0 | 2026.2 | 3.29 | U1882
Urbain n_20 | 93.8 | 0 | 6.2 | 0 | 0 | 0 | 0 | 0 | 0 | 0 | 0 | 0 | 0 | 0 | 0 | 1976.2 | 3.59 | U1882
Urbain n_20 | 93.8 | 0 | 6.2 | 0 | 0 | 0 | 0 | 0 | 0 | 0 | 0 | 0 | 0 | 0 | 0 | 1926.2 | 3.9 | U1882
Urbain n_21 | 79.8 | 0 | 20.2 | 0 | 0 | 0 | 0 | 0 | 0 | 0 | 0 | 0 | 0 | 0 | 0 | 2275.2 | 0.43 | U1882
Urbain n_21 | 79.8 | 0 | 20.2 | 0 | 0 | 0 | 0 | 0 | 0 | 0 | 0 | 0 | 0 | 0 | 0 | 2226.2 | 0.59 | U1882
Urbain n_21 | 79.8 | 0 | 20.2 | 0 | 0 | 0 | 0 | 0 | 0 | 0 | 0 | 0 | 0 | 0 | 0 | 2176.2 | 0.75 | U1882
Urbain n_21 | 79.8 | 0 | 20.2 | 0 | 0 | 0 | 0 | 0 | 0 | 0 | 0 | 0 | 0 | 0 | 0 | 2126.2 | 0.93 | U1882
Urbain n_21 | 79.8 | 0 | 20.2 | 0 | 0 | 0 | 0 | 0 | 0 | 0 | 0 | 0 | 0 | 0 | 0 | 2076.2 | 1.11 | U1882
Urbain n_21 | 79.8 | 0 | 20.2 | 0 | 0 | 0 | 0 | 0 | 0 | 0 | 0 | 0 | 0 | 0 | 0 | 2026.2 | 1.3 | U1882
Urbain n_21 | 79.8 | 0 | 20.2 | 0 | 0 | 0 | 0 | 0 | 0 | 0 | 0 | 0 | 0 | 0 | 0 | 1976.2 | 1.5 | U1882
Urbain n_21 | 79.8 | 0 | 20.2 | 0 | 0 | 0 | 0 | 0 | 0 | 0 | 0 | 0 | 0 | 0 | 0 | 1926.2 | 1.72 | U1882
Urbain n_22 | 50 | 0 | 50 | 0 | 0 | 0 | 0 | 0 | 0 | 0 | 0 | 0 | 0 | 0 | 0 | 2323.2 | -0.86 | U1882
Urbain n_22 | 50 | 0 | 50 | 0 | 0 | 0 | 0 | 0 | 0 | 0 | 0 | 0 | 0 | 0 | 0 | 2278.2 | -0.78 | U1882
Urbain n_22 | 50 | 0 | 50 | 0 | 0 | 0 | 0 | 0 | 0 | 0 | 0 | 0 | 0 | 0 | 0 | 2228.2 | -0.67 | U1882
Urbain n_22 | 50 | 0 | 50 | 0 | 0 | 0 | 0 | 0 | 0 | 0 | 0 | 0 | 0 | 0 | 0 | 2177.2 | -0.56 | U1882
Urbain n_22 | 50 | 0 | 50 | 0 | 0 | 0 | 0 | 0 | 0 | 0 | 0 | 0 | 0 | 0 | 0 | 2155.2 | -0.52 | U1882
Urbain n_22 | 50 | 0 | 50 | 0 | 0 | 0 | 0 | 0 | 0 | 0 | 0 | 0 | 0 | 0 | 0 | 2153.2 | -0.51 | U1882
Urbain n_22 | 50 | 0 | 50 | 0 | 0 | 0 | 0 | 0 | 0 | 0 | 0 | 0 | 0 | 0 | 0 | 2145.2 | -0.49 | U1882
Urbain n_22 | 50 | 0 | 50 | 0 | 0 | 0 | 0 | 0 | 0 | 0 | 0 | 0 | 0 | 0 | 0 | 2126.2 | -0.45 | U1882
Urbain n_23 | 30 | 0 | 70 | 0 | 0 | 0 | 0 | 0 | 0 | 0 | 0 | 0 | 0 | 0 | 0 | 2477.2 | -1.35 | U1882
Urbain n_23 | 30 | 0 | 70 | 0 | 0 | 0 | 0 | 0 | 0 | 0 | 0 | 0 | 0 | 0 | 0 | 2427.2 | -1.29 | U1882
Urbain n_23 | 30 | 0 | 70 | 0 | 0 | 0 | 0 | 0 | 0 | 0 | 0 | 0 | 0 | 0 | 0 | 2376.2 | -1.22 | U1882
Urbain n_23 | 30 | 0 | 70 | 0 | 0 | 0 | 0 | 0 | 0 | 0 | 0 | 0 | 0 | 0 | 0 | 2326.2 | -1.15 | U1882
Urbain n_23 | 30 | 0 | 70 | 0 | 0 | 0 | 0 | 0 | 0 | 0 | 0 | 0 | 0 | 0 | 0 | 2276.2 | -1.07 | U1882
Urbain n_23 | 30 | 0 | 70 | 0 | 0 | 0 | 0 | 0 | 0 | 0 | 0 | 0 | 0 | 0 | 0 | 2226.2 | -0.99 | U1882
Urbain n_23 | 30 | 0 | 70 | 0 | 0 | 0 | 0 | 0 | 0 | 0 | 0 | 0 | 0 | 0 | 0 | 2176.2 | -0.9 | U1882
Urbain n_23 | 30 | 0 | 70 | 0 | 0 | 0 | 0 | 0 | 0 | 0 | 0 | 0 | 0 | 0 | 0 | 2126.2 | -0.82 | U1882
Urbain n_47 | 68.8 | 0 | 15.6 | 0 | 0 | 0 | 0 | 0 | 0 | 0 | 10.8 | 4.8 | 0 | 0 | 0 | 1928.2 | 2.13 | U1882
Urbain n_47 | 68.8 | 0 | 15.6 | 0 | 0 | 0 | 0 | 0 | 0 | 0 | 10.8 | 4.8 | 0 | 0 | 0 | 1912.2 | 2.31 | U1882
Urbain n_47 | 68.8 | 0 | 15.6 | 0 | 0 | 0 | 0 | 0 | 0 | 0 | 10.8 | 4.8 | 0 | 0 | 0 | 1906.2 | 2.3 | U1882
Urbain n_47 | 68.8 | 0 | 15.6 | 0 | 0 | 0 | 0 | 0 | 0 | 0 | 10.8 | 4.8 | 0 | 0 | 0 | 1901.2 | 2.32 | U1882
Urbain n_47 | 68.8 | 0 | 15.6 | 0 | 0 | 0 | 0 | 0 | 0 | 0 | 10.8 | 4.8 | 0 | 0 | 0 | 1887.2 | 2.32 | U1882
Urbain n_47 | 68.8 | 0 | 15.6 | 0 | 0 | 0 | 0 | 0 | 0 | 0 | 10.8 | 4.8 | 0 | 0 | 0 | 1868.2 | 2.48 | U1882
Urbain n_47 | 68.8 | 0 | 15.6 | 0 | 0 | 0 | 0 | 0 | 0 | 0 | 10.8 | 4.8 | 0 | 0 | 0 | 1851.2 | 2.65 | U1882
Urbain n_47 | 68.8 | 0 | 15.6 | 0 | 0 | 0 | 0 | 0 | 0 | 0 | 10.8 | 4.8 | 0 | 0 | 0 | 1839.2 | 2.73 | U1882
Urbain n_47 | 68.8 | 0 | 15.6 | 0 | 0 | 0 | 0 | 0 | 0 | 0 | 10.8 | 4.8 | 0 | 0 | 0 | 1821.2 | 2.8 | U1882
Urbain n_47 | 68.8 | 0 | 15.6 | 0 | 0 | 0 | 0 | 0 | 0 | 0 | 10.8 | 4.8 | 0 | 0 | 0 | 1820.2 | 2.75 | U1882
Urbain n_47 | 68.8 | 0 | 15.6 | 0 | 0 | 0 | 0 | 0 | 0 | 0 | 10.8 | 4.8 | 0 | 0 | 0 | 1808.2 | 2.89 | U1882
Urbain n_47 | 68.8 | 0 | 15.6 | 0 | 0 | 0 | 0 | 0 | 0 | 0 | 10.8 | 4.8 | 0 | 0 | 0 | 1796.2 | 2.92 | U1882
Urbain n_47 | 68.8 | 0 | 15.6 | 0 | 0 | 0 | 0 | 0 | 0 | 0 | 10.8 | 4.8 | 0 | 0 | 0 | 1784.2 | 3 | U1882
Urbain n_47 | 68.8 | 0 | 15.6 | 0 | 0 | 0 | 0 | 0 | 0 | 0 | 10.8 | 4.8 | 0 | 0 | 0 | 1768.2 | 3.09 | U1882
Urbain n_47 | 68.8 | 0 | 15.6 | 0 | 0 | 0 | 0 | 0 | 0 | 0 | 10.8 | 4.8 | 0 | 0 | 0 | 1762.2 | 3.14 | U1882
N50.29R | 50.4 | 0 | 19.8 | 0 | 0 | 0 | 0 | 0 | 0 | 0 | 29.8 | 0 | 0 | 0 | 0 | 1773 | 1.45 | R1966
N50.29R | 50.4 | 0 | 19.8 | 0 | 0 | 0 | 0 | 0 | 0 | 0 | 29.8 | 0 | 0 | 0 | 0 | 1783 | 1.41 | R1966
N50.29R | 50.4 | 0 | 19.8 | 0 | 0 | 0 | 0 | 0 | 0 | 0 | 29.8 | 0 | 0 | 0 | 0 | 1793 | 1.37 | R1966
N50.29R | 50.4 | 0 | 19.8 | 0 | 0 | 0 | 0 | 0 | 0 | 0 | 29.8 | 0 | 0 | 0 | 0 | 1803 | 1.34 | R1966
N50.29R | 50.4 | 0 | 19.8 | 0 | 0 | 0 | 0 | 0 | 0 | 0 | 29.8 | 0 | 0 | 0 | 0 | 1813 | 1.3 | R1966
N50.29R | 50.4 | 0 | 19.8 | 0 | 0 | 0 | 0 | 0 | 0 | 0 | 29.8 | 0 | 0 | 0 | 0 | 1823 | 1.26 | R1966
N50.29R | 50.4 | 0 | 19.8 | 0 | 0 | 0 | 0 | 0 | 0 | 0 | 29.8 | 0 | 0 | 0 | 0 | 1833 | 1.22 | R1966
N50.29R | 50.4 | 0 | 19.8 | 0 | 0 | 0 | 0 | 0 | 0 | 0 | 29.8 | 0 | 0 | 0 | 0 | 1843 | 1.18 | R1966
N50.29R | 50.4 | 0 | 19.8 | 0 | 0 | 0 | 0 | 0 | 0 | 0 | 29.8 | 0 | 0 | 0 | 0 | 1853 | 1.15 | R1966
N50.29R | 50.4 | 0 | 19.8 | 0 | 0 | 0 | 0 | 0 | 0 | 0 | 29.8 | 0 | 0 | 0 | 0 | 1863 | 1.11 | R1966
N50.29R | 50.4 | 0 | 19.8 | 0 | 0 | 0 | 0 | 0 | 0 | 0 | 29.8 | 0 | 0 | 0 | 0 | 1873 | 1.07 | R1966
N50.29R | 50.4 | 0 | 19.8 | 0 | 0 | 0 | 0 | 0 | 0 | 0 | 29.8 | 0 | 0 | 0 | 0 | 1883 | 1.04 | R1966
N50.29R | 50.4 | 0 | 19.8 | 0 | 0 | 0 | 0 | 0 | 0 | 0 | 29.8 | 0 | 0 | 0 | 0 | 1893 | 1 | R1966
N50.35R | 50 | 0 | 14.9 | 0 | 0 | 0 | 0 | 0 | 0 | 0 | 35.1 | 0 | 0 | 0 | 0 | 1583 | 1.54 | R1966
N50.35R | 50 | 0 | 14.9 | 0 | 0 | 0 | 0 | 0 | 0 | 0 | 35.1 | 0 | 0 | 0 | 0 | 1593 | 1.5 | R1966
N50.35R | 50 | 0 | 14.9 | 0 | 0 | 0 | 0 | 0 | 0 | 0 | 35.1 | 0 | 0 | 0 | 0 | 1603 | 1.45 | R1966
N50.35R | 50 | 0 | 14.9 | 0 | 0 | 0 | 0 | 0 | 0 | 0 | 35.1 | 0 | 0 | 0 | 0 | 1613 | 1.41 | R1966
N50.35R | 50 | 0 | 14.9 | 0 | 0 | 0 | 0 | 0 | 0 | 0 | 35.1 | 0 | 0 | 0 | 0 | 1623 | 1.37 | R1966
N50.35R | 50 | 0 | 14.9 | 0 | 0 | 0 | 0 | 0 | 0 | 0 | 35.1 | 0 | 0 | 0 | 0 | 1633 | 1.33 | R1966
N50.35R | 50 | 0 | 14.9 | 0 | 0 | 0 | 0 | 0 | 0 | 0 | 35.1 | 0 | 0 | 0 | 0 | 1643 | 1.29 | R1966
N50.35R | 50 | 0 | 14.9 | 0 | 0 | 0 | 0 | 0 | 0 | 0 | 35.1 | 0 | 0 | 0 | 0 | 1653 | 1.25 | R1966
N50.35R | 50 | 0 | 14.9 | 0 | 0 | 0 | 0 | 0 | 0 | 0 | 35.1 | 0 | 0 | 0 | 0 | 1663 | 1.21 | R1966
N50.35R | 50 | 0 | 14.9 | 0 | 0 | 0 | 0 | 0 | 0 | 0 | 35.1 | 0 | 0 | 0 | 0 | 1673 | 1.18 | R1966
N50.35R | 50 | 0 | 14.9 | 0 | 0 | 0 | 0 | 0 | 0 | 0 | 35.1 | 0 | 0 | 0 | 0 | 1683 | 1.14 | R1966
N50.35R | 50 | 0 | 14.9 | 0 | 0 | 0 | 0 | 0 | 0 | 0 | 35.1 | 0 | 0 | 0 | 0 | 1693 | 1.1 | R1966
N50.35R | 50 | 0 | 14.9 | 0 | 0 | 0 | 0 | 0 | 0 | 0 | 35.1 | 0 | 0 | 0 | 0 | 1703 | 1.06 | R1966
N50.35R | 50 | 0 | 14.9 | 0 | 0 | 0 | 0 | 0 | 0 | 0 | 35.1 | 0 | 0 | 0 | 0 | 1713 | 1.03 | R1966
N50.35R | 50 | 0 | 14.9 | 0 | 0 | 0 | 0 | 0 | 0 | 0 | 35.1 | 0 | 0 | 0 | 0 | 1723 | 0.99 | R1966
N50.35R | 50 | 0 | 14.9 | 0 | 0 | 0 | 0 | 0 | 0 | 0 | 35.1 | 0 | 0 | 0 | 0 | 1733 | 0.96 | R1966
N50.35R | 50 | 0 | 14.9 | 0 | 0 | 0 | 0 | 0 | 0 | 0 | 35.1 | 0 | 0 | 0 | 0 | 1743 | 0.92 | R1966
N50.35R | 50 | 0 | 14.9 | 0 | 0 | 0 | 0 | 0 | 0 | 0 | 35.1 | 0 | 0 | 0 | 0 | 1753 | 0.89 | R1966
N50.35R | 50 | 0 | 14.9 | 0 | 0 | 0 | 0 | 0 | 0 | 0 | 35.1 | 0 | 0 | 0 | 0 | 1763 | 0.85 | R1966
N50.35R | 50 | 0 | 14.9 | 0 | 0 | 0 | 0 | 0 | 0 | 0 | 35.1 | 0 | 0 | 0 | 0 | 1773 | 0.82 | R1966
N49.23R | 49.3 | 0 | 27.7 | 0 | 0 | 0 | 0 | 0 | 0 | 0 | 23 | 0 | 0 | 0 | 0 | 1813 | 1.66 | R1966
N49.23R | 49.3 | 0 | 27.7 | 0 | 0 | 0 | 0 | 0 | 0 | 0 | 23 | 0 | 0 | 0 | 0 | 1823 | 1.61 | R1966
N49.23R | 49.3 | 0 | 27.7 | 0 | 0 | 0 | 0 | 0 | 0 | 0 | 23 | 0 | 0 | 0 | 0 | 1833 | 1.55 | R1966
N49.23R | 49.3 | 0 | 27.7 | 0 | 0 | 0 | 0 | 0 | 0 | 0 | 23 | 0 | 0 | 0 | 0 | 1843 | 1.5 | R1966
N49.23R | 49.3 | 0 | 27.7 | 0 | 0 | 0 | 0 | 0 | 0 | 0 | 23 | 0 | 0 | 0 | 0 | 1853 | 1.46 | R1966
N49.23R | 49.3 | 0 | 27.7 | 0 | 0 | 0 | 0 | 0 | 0 | 0 | 23 | 0 | 0 | 0 | 0 | 1863 | 1.41 | R1966
N49.23R | 49.3 | 0 | 27.7 | 0 | 0 | 0 | 0 | 0 | 0 | 0 | 23 | 0 | 0 | 0 | 0 | 1873 | 1.36 | R1966
N49.23R | 49.3 | 0 | 27.7 | 0 | 0 | 0 | 0 | 0 | 0 | 0 | 23 | 0 | 0 | 0 | 0 | 1883 | 1.31 | R1966
N49.23R | 49.3 | 0 | 27.7 | 0 | 0 | 0 | 0 | 0 | 0 | 0 | 23 | 0 | 0 | 0 | 0 | 1893 | 1.26 | R1966
N49.23R | 49.3 | 0 | 27.7 | 0 | 0 | 0 | 0 | 0 | 0 | 0 | 23 | 0 | 0 | 0 | 0 | 1903 | 1.22 | R1966
N49.23R | 49.3 | 0 | 27.7 | 0 | 0 | 0 | 0 | 0 | 0 | 0 | 23 | 0 | 0 | 0 | 0 | 1913 | 1.17 | R1966
N49.23R | 49.3 | 0 | 27.7 | 0 | 0 | 0 | 0 | 0 | 0 | 0 | 23 | 0 | 0 | 0 | 0 | 1923 | 1.12 | R1966
N56.22R | 55.8 | 0 | 22.1 | 0 | 0 | 0 | 0 | 0 | 0 | 0 | 22.1 | 0 | 0 | 0 | 0 | 1753 | 2.3 | R1966
N56.22R | 55.8 | 0 | 22.1 | 0 | 0 | 0 | 0 | 0 | 0 | 0 | 22.1 | 0 | 0 | 0 | 0 | 1763 | 2.25 | R1966
N56.22R | 55.8 | 0 | 22.1 | 0 | 0 | 0 | 0 | 0 | 0 | 0 | 22.1 | 0 | 0 | 0 | 0 | 1773 | 2.19 | R1966
N56.22R | 55.8 | 0 | 22.1 | 0 | 0 | 0 | 0 | 0 | 0 | 0 | 22.1 | 0 | 0 | 0 | 0 | 1783 | 2.14 | R1966
N56.22R | 55.8 | 0 | 22.1 | 0 | 0 | 0 | 0 | 0 | 0 | 0 | 22.1 | 0 | 0 | 0 | 0 | 1793 | 2.09 | R1966
N56.22R | 55.8 | 0 | 22.1 | 0 | 0 | 0 | 0 | 0 | 0 | 0 | 22.1 | 0 | 0 | 0 | 0 | 1803 | 2.03 | R1966
N56.22R | 55.8 | 0 | 22.1 | 0 | 0 | 0 | 0 | 0 | 0 | 0 | 22.1 | 0 | 0 | 0 | 0 | 1813 | 1.98 | R1966
N56.22R | 55.8 | 0 | 22.1 | 0 | 0 | 0 | 0 | 0 | 0 | 0 | 22.1 | 0 | 0 | 0 | 0 | 1823 | 1.93 | R1966
N56.22R | 55.8 | 0 | 22.1 | 0 | 0 | 0 | 0 | 0 | 0 | 0 | 22.1 | 0 | 0 | 0 | 0 | 1833 | 1.88 | R1966
N56.22R | 55.8 | 0 | 22.1 | 0 | 0 | 0 | 0 | 0 | 0 | 0 | 22.1 | 0 | 0 | 0 | 0 | 1843 | 1.83 | R1966
N56.22R | 55.8 | 0 | 22.1 | 0 | 0 | 0 | 0 | 0 | 0 | 0 | 22.1 | 0 | 0 | 0 | 0 | 1853 | 1.78 | R1966
N56.22R | 55.8 | 0 | 22.1 | 0 | 0 | 0 | 0 | 0 | 0 | 0 | 22.1 | 0 | 0 | 0 | 0 | 1863 | 1.73 | R1966
N56.22R | 55.8 | 0 | 22.1 | 0 | 0 | 0 | 0 | 0 | 0 | 0 | 22.1 | 0 | 0 | 0 | 0 | 1873 | 1.68 | R1966
N56.22R | 55.8 | 0 | 22.1 | 0 | 0 | 0 | 0 | 0 | 0 | 0 | 22.1 | 0 | 0 | 0 | 0 | 1883 | 1.63 | R1966
N56.22R | 55.8 | 0 | 22.1 | 0 | 0 | 0 | 0 | 0 | 0 | 0 | 22.1 | 0 | 0 | 0 | 0 | 1893 | 1.58 | R1966
N56.22R | 55.8 | 0 | 22.1 | 0 | 0 | 0 | 0 | 0 | 0 | 0 | 22.1 | 0 | 0 | 0 | 0 | 1903 | 1.54 | R1966
N60.34R | 60.1 | 0 | 6 | 0 | 0 | 0 | 0 | 0 | 0 | 0 | 33.9 | 0 | 0 | 0 | 0 | 1483 | 1.41 | R1966
N60.34R | 60.1 | 0 | 6 | 0 | 0 | 0 | 0 | 0 | 0 | 0 | 33.9 | 0 | 0 | 0 | 0 | 1493 | 1.37 | R1966
N60.34R | 60.1 | 0 | 6 | 0 | 0 | 0 | 0 | 0 | 0 | 0 | 33.9 | 0 | 0 | 0 | 0 | 1503 | 1.33 | R1966
N60.34R | 60.1 | 0 | 6 | 0 | 0 | 0 | 0 | 0 | 0 | 0 | 33.9 | 0 | 0 | 0 | 0 | 1513 | 1.29 | R1966
N60.34R | 60.1 | 0 | 6 | 0 | 0 | 0 | 0 | 0 | 0 | 0 | 33.9 | 0 | 0 | 0 | 0 | 1523 | 1.25 | R1966
N60.34R | 60.1 | 0 | 6 | 0 | 0 | 0 | 0 | 0 | 0 | 0 | 33.9 | 0 | 0 | 0 | 0 | 1533 | 1.22 | R1966
N60.34R | 60.1 | 0 | 6 | 0 | 0 | 0 | 0 | 0 | 0 | 0 | 33.9 | 0 | 0 | 0 | 0 | 1543 | 1.18 | R1966
N60.34R | 60.1 | 0 | 6 | 0 | 0 | 0 | 0 | 0 | 0 | 0 | 33.9 | 0 | 0 | 0 | 0 | 1553 | 1.14 | R1966
N60.34R | 60.1 | 0 | 6 | 0 | 0 | 0 | 0 | 0 | 0 | 0 | 33.9 | 0 | 0 | 0 | 0 | 1563 | 1.1 | R1966
N60.34R | 60.1 | 0 | 6 | 0 | 0 | 0 | 0 | 0 | 0 | 0 | 33.9 | 0 | 0 | 0 | 0 | 1573 | 1.07 | R1966
N60.34R | 60.1 | 0 | 6 | 0 | 0 | 0 | 0 | 0 | 0 | 0 | 33.9 | 0 | 0 | 0 | 0 | 1583 | 1.03 | R1966
N60.34R | 60.1 | 0 | 6 | 0 | 0 | 0 | 0 | 0 | 0 | 0 | 33.9 | 0 | 0 | 0 | 0 | 1593 | 0.99 | R1966
N60.34R | 60.1 | 0 | 6 | 0 | 0 | 0 | 0 | 0 | 0 | 0 | 33.9 | 0 | 0 | 0 | 0 | 1603 | 0.96 | R1966
N60.34R | 60.1 | 0 | 6 | 0 | 0 | 0 | 0 | 0 | 0 | 0 | 33.9 | 0 | 0 | 0 | 0 | 1613 | 0.92 | R1966
N60.34R | 60.1 | 0 | 6 | 0 | 0 | 0 | 0 | 0 | 0 | 0 | 33.9 | 0 | 0 | 0 | 0 | 1623 | 0.89 | R1966
N60.34R | 60.1 | 0 | 6 | 0 | 0 | 0 | 0 | 0 | 0 | 0 | 33.9 | 0 | 0 | 0 | 0 | 1633 | 0.85 | R1966
N60.34R | 60.1 | 0 | 6 | 0 | 0 | 0 | 0 | 0 | 0 | 0 | 33.9 | 0 | 0 | 0 | 0 | 1643 | 0.82 | R1966
N60.34R | 60.1 | 0 | 6 | 0 | 0 | 0 | 0 | 0 | 0 | 0 | 33.9 | 0 | 0 | 0 | 0 | 1653 | 0.79 | R1966
N60.34R | 60.1 | 0 | 6 | 0 | 0 | 0 | 0 | 0 | 0 | 0 | 33.9 | 0 | 0 | 0 | 0 | 1663 | 0.75 | R1966
N60.34R | 60.1 | 0 | 6 | 0 | 0 | 0 | 0 | 0 | 0 | 0 | 33.9 | 0 | 0 | 0 | 0 | 1673 | 0.72 | R1966
N60.34R | 60.1 | 0 | 6 | 0 | 0 | 0 | 0 | 0 | 0 | 0 | 33.9 | 0 | 0 | 0 | 0 | 1683 | 0.69 | R1966
N60.34R | 60.1 | 0 | 6 | 0 | 0 | 0 | 0 | 0 | 0 | 0 | 33.9 | 0 | 0 | 0 | 0 | 1693 | 0.66 | R1966
N60.34R | 60.1 | 0 | 6 | 0 | 0 | 0 | 0 | 0 | 0 | 0 | 33.9 | 0 | 0 | 0 | 0 | 1703 | 0.63 | R1966
N60.34R | 60.1 | 0 | 6 | 0 | 0 | 0 | 0 | 0 | 0 | 0 | 33.9 | 0 | 0 | 0 | 0 | 1713 | 0.6 | R1966
N60.34R | 60.1 | 0 | 6 | 0 | 0 | 0 | 0 | 0 | 0 | 0 | 33.9 | 0 | 0 | 0 | 0 | 1723 | 0.57 | R1966
N60.34R | 60.1 | 0 | 6 | 0 | 0 | 0 | 0 | 0 | 0 | 0 | 33.9 | 0 | 0 | 0 | 0 | 1733 | 0.53 | R1966
N60.34R | 60.1 | 0 | 6 | 0 | 0 | 0 | 0 | 0 | 0 | 0 | 33.9 | 0 | 0 | 0 | 0 | 1743 | 0.5 | R1966
N60.24R | 60 | 0 | 16 | 0 | 0 | 0 | 0 | 0 | 0 | 0 | 24 | 0 | 0 | 0 | 0 | 1673 | 2.12 | R1966
N60.24R | 60 | 0 | 16 | 0 | 0 | 0 | 0 | 0 | 0 | 0 | 24 | 0 | 0 | 0 | 0 | 1683 | 2.07 | R1966
N60.24R | 60 | 0 | 16 | 0 | 0 | 0 | 0 | 0 | 0 | 0 | 24 | 0 | 0 | 0 | 0 | 1693 | 2.03 | R1966
N60.24R | 60 | 0 | 16 | 0 | 0 | 0 | 0 | 0 | 0 | 0 | 24 | 0 | 0 | 0 | 0 | 1703 | 1.99 | R1966
N60.24R | 60 | 0 | 16 | 0 | 0 | 0 | 0 | 0 | 0 | 0 | 24 | 0 | 0 | 0 | 0 | 1713 | 1.95 | R1966
N60.24R | 60 | 0 | 16 | 0 | 0 | 0 | 0 | 0 | 0 | 0 | 24 | 0 | 0 | 0 | 0 | 1723 | 1.91 | R1966
N60.24R | 60 | 0 | 16 | 0 | 0 | 0 | 0 | 0 | 0 | 0 | 24 | 0 | 0 | 0 | 0 | 1733 | 1.87 | R1966
N60.24R | 60 | 0 | 16 | 0 | 0 | 0 | 0 | 0 | 0 | 0 | 24 | 0 | 0 | 0 | 0 | 1743 | 1.83 | R1966
N60.24R | 60 | 0 | 16 | 0 | 0 | 0 | 0 | 0 | 0 | 0 | 24 | 0 | 0 | 0 | 0 | 1753 | 1.79 | R1966
N60.24R | 60 | 0 | 16 | 0 | 0 | 0 | 0 | 0 | 0 | 0 | 24 | 0 | 0 | 0 | 0 | 1763 | 1.76 | R1966
N60.24R | 60 | 0 | 16 | 0 | 0 | 0 | 0 | 0 | 0 | 0 | 24 | 0 | 0 | 0 | 0 | 1773 | 1.72 | R1966
N60.24R | 60 | 0 | 16 | 0 | 0 | 0 | 0 | 0 | 0 | 0 | 24 | 0 | 0 | 0 | 0 | 1783 | 1.68 | R1966
N60.24R | 60 | 0 | 16 | 0 | 0 | 0 | 0 | 0 | 0 | 0 | 24 | 0 | 0 | 0 | 0 | 1793 | 1.64 | R1966
N60.24R | 60 | 0 | 16 | 0 | 0 | 0 | 0 | 0 | 0 | 0 | 24 | 0 | 0 | 0 | 0 | 1803 | 1.61 | R1966
N60.24R | 60 | 0 | 16 | 0 | 0 | 0 | 0 | 0 | 0 | 0 | 24 | 0 | 0 | 0 | 0 | 1813 | 1.57 | R1966
N60.24R | 60 | 0 | 16 | 0 | 0 | 0 | 0 | 0 | 0 | 0 | 24 | 0 | 0 | 0 | 0 | 1823 | 1.54 | R1966
N60.24R | 60 | 0 | 16 | 0 | 0 | 0 | 0 | 0 | 0 | 0 | 24 | 0 | 0 | 0 | 0 | 1833 | 1.5 | R1966
N60.24R | 60 | 0 | 16 | 0 | 0 | 0 | 0 | 0 | 0 | 0 | 24 | 0 | 0 | 0 | 0 | 1843 | 1.47 | R1966
N60.24R | 60 | 0 | 16 | 0 | 0 | 0 | 0 | 0 | 0 | 0 | 24 | 0 | 0 | 0 | 0 | 1853 | 1.43 | R1966
N60.24R | 60 | 0 | 16 | 0 | 0 | 0 | 0 | 0 | 0 | 0 | 24 | 0 | 0 | 0 | 0 | 1863 | 1.4 | R1966
N60.24R | 60 | 0 | 16 | 0 | 0 | 0 | 0 | 0 | 0 | 0 | 24 | 0 | 0 | 0 | 0 | 1873 | 1.36 | R1966
NS6020R | 60 | 0 | 20 | 0 | 0 | 0 | 0 | 0 | 0 | 0 | 20 | 0 | 0 | 0 | 0 | 1793 | 2.35 | R1966
NS6020R | 60 | 0 | 20 | 0 | 0 | 0 | 0 | 0 | 0 | 0 | 20 | 0 | 0 | 0 | 0 | 1803 | 2.3 | R1966
NS6020R | 60 | 0 | 20 | 0 | 0 | 0 | 0 | 0 | 0 | 0 | 20 | 0 | 0 | 0 | 0 | 1813 | 2.24 | R1966
NS6020R | 60 | 0 | 20 | 0 | 0 | 0 | 0 | 0 | 0 | 0 | 20 | 0 | 0 | 0 | 0 | 1823 | 2.19 | R1966
NS6020R | 60 | 0 | 20 | 0 | 0 | 0 | 0 | 0 | 0 | 0 | 20 | 0 | 0 | 0 | 0 | 1833 | 2.14 | R1966
NS6020R | 60 | 0 | 20 | 0 | 0 | 0 | 0 | 0 | 0 | 0 | 20 | 0 | 0 | 0 | 0 | 1843 | 2.08 | R1966
NS6020R | 60 | 0 | 20 | 0 | 0 | 0 | 0 | 0 | 0 | 0 | 20 | 0 | 0 | 0 | 0 | 1853 | 2.03 | R1966
NS6020R | 60 | 0 | 20 | 0 | 0 | 0 | 0 | 0 | 0 | 0 | 20 | 0 | 0 | 0 | 0 | 1863 | 1.98 | R1966
NS6020R | 60 | 0 | 20 | 0 | 0 | 0 | 0 | 0 | 0 | 0 | 20 | 0 | 0 | 0 | 0 | 1873 | 1.93 | R1966
NS6020R | 60 | 0 | 20 | 0 | 0 | 0 | 0 | 0 | 0 | 0 | 20 | 0 | 0 | 0 | 0 | 1883 | 1.88 | R1966
NS6020R | 60 | 0 | 20 | 0 | 0 | 0 | 0 | 0 | 0 | 0 | 20 | 0 | 0 | 0 | 0 | 1893 | 1.83 | R1966
NS6020R | 60 | 0 | 20 | 0 | 0 | 0 | 0 | 0 | 0 | 0 | 20 | 0 | 0 | 0 | 0 | 1903 | 1.78 | R1966
NS6020R | 60 | 0 | 20 | 0 | 0 | 0 | 0 | 0 | 0 | 0 | 20 | 0 | 0 | 0 | 0 | 1913 | 1.73 | R1966
N60.18R | 60.2 | 0 | 21.3 | 0 | 0 | 0 | 0 | 0 | 0 | 0 | 18.5 | 0 | 0 | 0 | 0 | 1803 | 2.21 | R1966
N60.18R | 60.2 | 0 | 21.3 | 0 | 0 | 0 | 0 | 0 | 0 | 0 | 18.5 | 0 | 0 | 0 | 0 | 1813 | 2.16 | R1966
N60.18R | 60.2 | 0 | 21.3 | 0 | 0 | 0 | 0 | 0 | 0 | 0 | 18.5 | 0 | 0 | 0 | 0 | 1823 | 2.11 | R1966
N60.18R | 60.2 | 0 | 21.3 | 0 | 0 | 0 | 0 | 0 | 0 | 0 | 18.5 | 0 | 0 | 0 | 0 | 1833 | 2.06 | R1966
N60.18R | 60.2 | 0 | 21.3 | 0 | 0 | 0 | 0 | 0 | 0 | 0 | 18.5 | 0 | 0 | 0 | 0 | 1843 | 2.01 | R1966
N60.18R | 60.2 | 0 | 21.3 | 0 | 0 | 0 | 0 | 0 | 0 | 0 | 18.5 | 0 | 0 | 0 | 0 | 1853 | 1.96 | R1966
N60.18R | 60.2 | 0 | 21.3 | 0 | 0 | 0 | 0 | 0 | 0 | 0 | 18.5 | 0 | 0 | 0 | 0 | 1863 | 1.91 | R1966
N60.18R | 60.2 | 0 | 21.3 | 0 | 0 | 0 | 0 | 0 | 0 | 0 | 18.5 | 0 | 0 | 0 | 0 | 1873 | 1.86 | R1966
N60.18R | 60.2 | 0 | 21.3 | 0 | 0 | 0 | 0 | 0 | 0 | 0 | 18.5 | 0 | 0 | 0 | 0 | 1883 | 1.81 | R1966
N60.18R | 60.2 | 0 | 21.3 | 0 | 0 | 0 | 0 | 0 | 0 | 0 | 18.5 | 0 | 0 | 0 | 0 | 1893 | 1.77 | R1966
N60.18R | 60.2 | 0 | 21.3 | 0 | 0 | 0 | 0 | 0 | 0 | 0 | 18.5 | 0 | 0 | 0 | 0 | 1903 | 1.72 | R1966
N60.18R | 60.2 | 0 | 21.3 | 0 | 0 | 0 | 0 | 0 | 0 | 0 | 18.5 | 0 | 0 | 0 | 0 | 1913 | 1.67 | R1966
N60.18R | 60.2 | 0 | 21.3 | 0 | 0 | 0 | 0 | 0 | 0 | 0 | 18.5 | 0 | 0 | 0 | 0 | 1923 | 1.63 | R1966
N60.17R | 60 | 0 | 23 | 0 | 0 | 0 | 0 | 0 | 0 | 0 | 17 | 0 | 0 | 0 | 0 | 1823 | 2 | R1966
N60.17R | 60 | 0 | 23 | 0 | 0 | 0 | 0 | 0 | 0 | 0 | 17 | 0 | 0 | 0 | 0 | 1833 | 1.95 | R1966
N60.17R | 60 | 0 | 23 | 0 | 0 | 0 | 0 | 0 | 0 | 0 | 17 | 0 | 0 | 0 | 0 | 1843 | 1.9 | R1966
N60.17R | 60 | 0 | 23 | 0 | 0 | 0 | 0 | 0 | 0 | 0 | 17 | 0 | 0 | 0 | 0 | 1853 | 1.85 | R1966
N60.17R | 60 | 0 | 23 | 0 | 0 | 0 | 0 | 0 | 0 | 0 | 17 | 0 | 0 | 0 | 0 | 1863 | 1.81 | R1966
N60.17R | 60 | 0 | 23 | 0 | 0 | 0 | 0 | 0 | 0 | 0 | 17 | 0 | 0 | 0 | 0 | 1873 | 1.76 | R1966
N60.17R | 60 | 0 | 23 | 0 | 0 | 0 | 0 | 0 | 0 | 0 | 17 | 0 | 0 | 0 | 0 | 1883 | 1.71 | R1966
N60.17R | 60 | 0 | 23 | 0 | 0 | 0 | 0 | 0 | 0 | 0 | 17 | 0 | 0 | 0 | 0 | 1893 | 1.67 | R1966
N60.17R | 60 | 0 | 23 | 0 | 0 | 0 | 0 | 0 | 0 | 0 | 17 | 0 | 0 | 0 | 0 | 1903 | 1.62 | R1966
N60.17R | 60 | 0 | 23 | 0 | 0 | 0 | 0 | 0 | 0 | 0 | 17 | 0 | 0 | 0 | 0 | 1913 | 1.58 | R1966
N60.17R | 60 | 0 | 23 | 0 | 0 | 0 | 0 | 0 | 0 | 0 | 17 | 0 | 0 | 0 | 0 | 1923 | 1.53 | R1966
N60.17R | 60 | 0 | 23 | 0 | 0 | 0 | 0 | 0 | 0 | 0 | 17 | 0 | 0 | 0 | 0 | 1933 | 1.49 | R1966
N67.28R | 67.2 | 0 | 4.9 | 0 | 0 | 0 | 0 | 0 | 0 | 0 | 27.9 | 0 | 0 | 0 | 0 | 1573 | 1.36 | R1966
N67.28R | 67.2 | 0 | 4.9 | 0 | 0 | 0 | 0 | 0 | 0 | 0 | 27.9 | 0 | 0 | 0 | 0 | 1583 | 1.32 | R1966
N67.28R | 67.2 | 0 | 4.9 | 0 | 0 | 0 | 0 | 0 | 0 | 0 | 27.9 | 0 | 0 | 0 | 0 | 1593 | 1.29 | R1966
N67.28R | 67.2 | 0 | 4.9 | 0 | 0 | 0 | 0 | 0 | 0 | 0 | 27.9 | 0 | 0 | 0 | 0 | 1603 | 1.25 | R1966
N67.28R | 67.2 | 0 | 4.9 | 0 | 0 | 0 | 0 | 0 | 0 | 0 | 27.9 | 0 | 0 | 0 | 0 | 1613 | 1.22 | R1966
N67.28R | 67.2 | 0 | 4.9 | 0 | 0 | 0 | 0 | 0 | 0 | 0 | 27.9 | 0 | 0 | 0 | 0 | 1623 | 1.19 | R1966
N67.28R | 67.2 | 0 | 4.9 | 0 | 0 | 0 | 0 | 0 | 0 | 0 | 27.9 | 0 | 0 | 0 | 0 | 1633 | 1.16 | R1966
N67.28R | 67.2 | 0 | 4.9 | 0 | 0 | 0 | 0 | 0 | 0 | 0 | 27.9 | 0 | 0 | 0 | 0 | 1643 | 1.12 | R1966
N67.28R | 67.2 | 0 | 4.9 | 0 | 0 | 0 | 0 | 0 | 0 | 0 | 27.9 | 0 | 0 | 0 | 0 | 1653 | 1.09 | R1966
N67.28R | 67.2 | 0 | 4.9 | 0 | 0 | 0 | 0 | 0 | 0 | 0 | 27.9 | 0 | 0 | 0 | 0 | 1663 | 1.06 | R1966
N67.28R | 67.2 | 0 | 4.9 | 0 | 0 | 0 | 0 | 0 | 0 | 0 | 27.9 | 0 | 0 | 0 | 0 | 1673 | 1.03 | R1966
N67.28R | 67.2 | 0 | 4.9 | 0 | 0 | 0 | 0 | 0 | 0 | 0 | 27.9 | 0 | 0 | 0 | 0 | 1683 | 1 | R1966
N67.28R | 67.2 | 0 | 4.9 | 0 | 0 | 0 | 0 | 0 | 0 | 0 | 27.9 | 0 | 0 | 0 | 0 | 1693 | 0.97 | R1966
N67.28R | 67.2 | 0 | 4.9 | 0 | 0 | 0 | 0 | 0 | 0 | 0 | 27.9 | 0 | 0 | 0 | 0 | 1703 | 0.94 | R1966
N67.28R | 67.2 | 0 | 4.9 | 0 | 0 | 0 | 0 | 0 | 0 | 0 | 27.9 | 0 | 0 | 0 | 0 | 1713 | 0.91 | R1966
N67.28R | 67.2 | 0 | 4.9 | 0 | 0 | 0 | 0 | 0 | 0 | 0 | 27.9 | 0 | 0 | 0 | 0 | 1723 | 0.88 | R1966
N67.28R | 67.2 | 0 | 4.9 | 0 | 0 | 0 | 0 | 0 | 0 | 0 | 27.9 | 0 | 0 | 0 | 0 | 1733 | 0.85 | R1966
N67.23R | 66.8 | 0 | 10.3 | 0 | 0 | 0 | 0 | 0 | 0 | 0 | 22.9 | 0 | 0 | 0 | 0 | 1523 | 2.23 | R1966
N67.23R | 66.8 | 0 | 10.3 | 0 | 0 | 0 | 0 | 0 | 0 | 0 | 22.9 | 0 | 0 | 0 | 0 | 1533 | 2.18 | R1966
N67.23R | 66.8 | 0 | 10.3 | 0 | 0 | 0 | 0 | 0 | 0 | 0 | 22.9 | 0 | 0 | 0 | 0 | 1543 | 2.14 | R1966
N67.23R | 66.8 | 0 | 10.3 | 0 | 0 | 0 | 0 | 0 | 0 | 0 | 22.9 | 0 | 0 | 0 | 0 | 1553 | 2.1 | R1966
N67.23R | 66.8 | 0 | 10.3 | 0 | 0 | 0 | 0 | 0 | 0 | 0 | 22.9 | 0 | 0 | 0 | 0 | 1563 | 2.06 | R1966
N67.23R | 66.8 | 0 | 10.3 | 0 | 0 | 0 | 0 | 0 | 0 | 0 | 22.9 | 0 | 0 | 0 | 0 | 1573 | 2.02 | R1966
N67.23R | 66.8 | 0 | 10.3 | 0 | 0 | 0 | 0 | 0 | 0 | 0 | 22.9 | 0 | 0 | 0 | 0 | 1583 | 1.98 | R1966
N67.23R | 66.8 | 0 | 10.3 | 0 | 0 | 0 | 0 | 0 | 0 | 0 | 22.9 | 0 | 0 | 0 | 0 | 1593 | 1.94 | R1966
N67.23R | 66.8 | 0 | 10.3 | 0 | 0 | 0 | 0 | 0 | 0 | 0 | 22.9 | 0 | 0 | 0 | 0 | 1603 | 1.9 | R1966
N67.23R | 66.8 | 0 | 10.3 | 0 | 0 | 0 | 0 | 0 | 0 | 0 | 22.9 | 0 | 0 | 0 | 0 | 1613 | 1.86 | R1966
N67.23R | 66.8 | 0 | 10.3 | 0 | 0 | 0 | 0 | 0 | 0 | 0 | 22.9 | 0 | 0 | 0 | 0 | 1623 | 1.83 | R1966
N67.23R | 66.8 | 0 | 10.3 | 0 | 0 | 0 | 0 | 0 | 0 | 0 | 22.9 | 0 | 0 | 0 | 0 | 1633 | 1.79 | R1966
N67.23R | 66.8 | 0 | 10.3 | 0 | 0 | 0 | 0 | 0 | 0 | 0 | 22.9 | 0 | 0 | 0 | 0 | 1643 | 1.75 | R1966
N67.23R | 66.8 | 0 | 10.3 | 0 | 0 | 0 | 0 | 0 | 0 | 0 | 22.9 | 0 | 0 | 0 | 0 | 1653 | 1.71 | R1966
N67.23R | 66.8 | 0 | 10.3 | 0 | 0 | 0 | 0 | 0 | 0 | 0 | 22.9 | 0 | 0 | 0 | 0 | 1663 | 1.68 | R1966
N67.23R | 66.8 | 0 | 10.3 | 0 | 0 | 0 | 0 | 0 | 0 | 0 | 22.9 | 0 | 0 | 0 | 0 | 1673 | 1.64 | R1966
N67.23R | 66.8 | 0 | 10.3 | 0 | 0 | 0 | 0 | 0 | 0 | 0 | 22.9 | 0 | 0 | 0 | 0 | 1683 | 1.61 | R1966
N67.23R | 66.8 | 0 | 10.3 | 0 | 0 | 0 | 0 | 0 | 0 | 0 | 22.9 | 0 | 0 | 0 | 0 | 1693 | 1.57 | R1966
N67.23R | 66.8 | 0 | 10.3 | 0 | 0 | 0 | 0 | 0 | 0 | 0 | 22.9 | 0 | 0 | 0 | 0 | 1703 | 1.54 | R1966
N67.23R | 66.8 | 0 | 10.3 | 0 | 0 | 0 | 0 | 0 | 0 | 0 | 22.9 | 0 | 0 | 0 | 0 | 1713 | 1.5 | R1966
N67.23R | 66.8 | 0 | 10.3 | 0 | 0 | 0 | 0 | 0 | 0 | 0 | 22.9 | 0 | 0 | 0 | 0 | 1723 | 1.47 | R1966
N67.23R | 66.8 | 0 | 10.3 | 0 | 0 | 0 | 0 | 0 | 0 | 0 | 22.9 | 0 | 0 | 0 | 0 | 1733 | 1.44 | R1966
N67.23R | 66.8 | 0 | 10.3 | 0 | 0 | 0 | 0 | 0 | 0 | 0 | 22.9 | 0 | 0 | 0 | 0 | 1743 | 1.4 | R1966
N67.23R | 66.8 | 0 | 10.3 | 0 | 0 | 0 | 0 | 0 | 0 | 0 | 22.9 | 0 | 0 | 0 | 0 | 1753 | 1.37 | R1966
N67.23R | 66.8 | 0 | 10.3 | 0 | 0 | 0 | 0 | 0 | 0 | 0 | 22.9 | 0 | 0 | 0 | 0 | 1763 | 1.34 | R1966
N67.23R | 66.8 | 0 | 10.3 | 0 | 0 | 0 | 0 | 0 | 0 | 0 | 22.9 | 0 | 0 | 0 | 0 | 1773 | 1.31 | R1966
N67.19R | 67.3 | 0 | 13.8 | 0 | 0 | 0 | 0 | 0 | 0 | 0 | 18.9 | 0 | 0 | 0 | 0 | 1733 | 2.29 | R1966
N67.19R | 67.3 | 0 | 13.8 | 0 | 0 | 0 | 0 | 0 | 0 | 0 | 18.9 | 0 | 0 | 0 | 0 | 1743 | 2.25 | R1966
N67.19R | 67.3 | 0 | 13.8 | 0 | 0 | 0 | 0 | 0 | 0 | 0 | 18.9 | 0 | 0 | 0 | 0 | 1753 | 2.2 | R1966
N67.19R | 67.3 | 0 | 13.8 | 0 | 0 | 0 | 0 | 0 | 0 | 0 | 18.9 | 0 | 0 | 0 | 0 | 1763 | 2.16 | R1966
N67.19R | 67.3 | 0 | 13.8 | 0 | 0 | 0 | 0 | 0 | 0 | 0 | 18.9 | 0 | 0 | 0 | 0 | 1773 | 2.12 | R1966
N67.19R | 67.3 | 0 | 13.8 | 0 | 0 | 0 | 0 | 0 | 0 | 0 | 18.9 | 0 | 0 | 0 | 0 | 1783 | 2.08 | R1966
N67.19R | 67.3 | 0 | 13.8 | 0 | 0 | 0 | 0 | 0 | 0 | 0 | 18.9 | 0 | 0 | 0 | 0 | 1793 | 2.04 | R1966
N67.19R | 67.3 | 0 | 13.8 | 0 | 0 | 0 | 0 | 0 | 0 | 0 | 18.9 | 0 | 0 | 0 | 0 | 1803 | 2.01 | R1966
N67.19R | 67.3 | 0 | 13.8 | 0 | 0 | 0 | 0 | 0 | 0 | 0 | 18.9 | 0 | 0 | 0 | 0 | 1813 | 1.97 | R1966
N67.19R | 67.3 | 0 | 13.8 | 0 | 0 | 0 | 0 | 0 | 0 | 0 | 18.9 | 0 | 0 | 0 | 0 | 1823 | 1.93 | R1966
N67.19R | 67.3 | 0 | 13.8 | 0 | 0 | 0 | 0 | 0 | 0 | 0 | 18.9 | 0 | 0 | 0 | 0 | 1833 | 1.89 | R1966
N67.19R | 67.3 | 0 | 13.8 | 0 | 0 | 0 | 0 | 0 | 0 | 0 | 18.9 | 0 | 0 | 0 | 0 | 1843 | 1.85 | R1966
N67.19R | 67.3 | 0 | 13.8 | 0 | 0 | 0 | 0 | 0 | 0 | 0 | 18.9 | 0 | 0 | 0 | 0 | 1853 | 1.82 | R1966
N67.19R | 67.3 | 0 | 13.8 | 0 | 0 | 0 | 0 | 0 | 0 | 0 | 18.9 | 0 | 0 | 0 | 0 | 1863 | 1.78 | R1966
N67.19R | 67.3 | 0 | 13.8 | 0 | 0 | 0 | 0 | 0 | 0 | 0 | 18.9 | 0 | 0 | 0 | 0 | 1873 | 1.75 | R1966
N67.19R | 67.3 | 0 | 13.8 | 0 | 0 | 0 | 0 | 0 | 0 | 0 | 18.9 | 0 | 0 | 0 | 0 | 1883 | 1.71 | R1966
N67.19R | 67.3 | 0 | 13.8 | 0 | 0 | 0 | 0 | 0 | 0 | 0 | 18.9 | 0 | 0 | 0 | 0 | 1893 | 1.67 | R1966
N67.19R | 67.3 | 0 | 13.8 | 0 | 0 | 0 | 0 | 0 | 0 | 0 | 18.9 | 0 | 0 | 0 | 0 | 1903 | 1.64 | R1966
N67.19R | 67.3 | 0 | 13.8 | 0 | 0 | 0 | 0 | 0 | 0 | 0 | 18.9 | 0 | 0 | 0 | 0 | 1913 | 1.6 | R1966
N67.15R | 67.1 | 0 | 17.9 | 0 | 0 | 0 | 0 | 0 | 0 | 0 | 15 | 0 | 0 | 0 | 0 | 1833 | 2.5 | R1966
N67.15R | 67.1 | 0 | 17.9 | 0 | 0 | 0 | 0 | 0 | 0 | 0 | 15 | 0 | 0 | 0 | 0 | 1843 | 2.45 | R1966
N67.15R | 67.1 | 0 | 17.9 | 0 | 0 | 0 | 0 | 0 | 0 | 0 | 15 | 0 | 0 | 0 | 0 | 1853 | 2.39 | R1966
N67.15R | 67.1 | 0 | 17.9 | 0 | 0 | 0 | 0 | 0 | 0 | 0 | 15 | 0 | 0 | 0 | 0 | 1863 | 2.34 | R1966
N67.15R | 67.1 | 0 | 17.9 | 0 | 0 | 0 | 0 | 0 | 0 | 0 | 15 | 0 | 0 | 0 | 0 | 1873 | 2.29 | R1966
N67.15R | 67.1 | 0 | 17.9 | 0 | 0 | 0 | 0 | 0 | 0 | 0 | 15 | 0 | 0 | 0 | 0 | 1883 | 2.23 | R1966
N67.15R | 67.1 | 0 | 17.9 | 0 | 0 | 0 | 0 | 0 | 0 | 0 | 15 | 0 | 0 | 0 | 0 | 1893 | 2.18 | R1966
N67.15R | 67.1 | 0 | 17.9 | 0 | 0 | 0 | 0 | 0 | 0 | 0 | 15 | 0 | 0 | 0 | 0 | 1903 | 2.13 | R1966
N67.15R | 67.1 | 0 | 17.9 | 0 | 0 | 0 | 0 | 0 | 0 | 0 | 15 | 0 | 0 | 0 | 0 | 1913 | 2.08 | R1966
N67.15R | 67.1 | 0 | 17.9 | 0 | 0 | 0 | 0 | 0 | 0 | 0 | 15 | 0 | 0 | 0 | 0 | 1923 | 2.03 | R1966
N67.15R | 67.1 | 0 | 17.9 | 0 | 0 | 0 | 0 | 0 | 0 | 0 | 15 | 0 | 0 | 0 | 0 | 1933 | 1.98 | R1966
N67.15R | 67.1 | 0 | 17.9 | 0 | 0 | 0 | 0 | 0 | 0 | 0 | 15 | 0 | 0 | 0 | 0 | 1943 | 1.93 | R1966
N67.15R | 67.1 | 0 | 17.9 | 0 | 0 | 0 | 0 | 0 | 0 | 0 | 15 | 0 | 0 | 0 | 0 | 1953 | 1.88 | R1966
N67.14R | 66.8 | 0 | 19.4 | 0 | 0 | 0 | 0 | 0 | 0 | 0 | 13.8 | 0 | 0 | 0 | 0 | 1813 | 2.43 | R1966
N67.14R | 66.8 | 0 | 19.4 | 0 | 0 | 0 | 0 | 0 | 0 | 0 | 13.8 | 0 | 0 | 0 | 0 | 1823 | 2.38 | R1966
N67.14R | 66.8 | 0 | 19.4 | 0 | 0 | 0 | 0 | 0 | 0 | 0 | 13.8 | 0 | 0 | 0 | 0 | 1833 | 2.32 | R1966
N67.14R | 66.8 | 0 | 19.4 | 0 | 0 | 0 | 0 | 0 | 0 | 0 | 13.8 | 0 | 0 | 0 | 0 | 1843 | 2.27 | R1966
N67.14R | 66.8 | 0 | 19.4 | 0 | 0 | 0 | 0 | 0 | 0 | 0 | 13.8 | 0 | 0 | 0 | 0 | 1853 | 2.22 | R1966
N67.14R | 66.8 | 0 | 19.4 | 0 | 0 | 0 | 0 | 0 | 0 | 0 | 13.8 | 0 | 0 | 0 | 0 | 1863 | 2.17 | R1966
N67.14R | 66.8 | 0 | 19.4 | 0 | 0 | 0 | 0 | 0 | 0 | 0 | 13.8 | 0 | 0 | 0 | 0 | 1873 | 2.12 | R1966
N67.14R | 66.8 | 0 | 19.4 | 0 | 0 | 0 | 0 | 0 | 0 | 0 | 13.8 | 0 | 0 | 0 | 0 | 1883 | 2.07 | R1966
N67.14R | 66.8 | 0 | 19.4 | 0 | 0 | 0 | 0 | 0 | 0 | 0 | 13.8 | 0 | 0 | 0 | 0 | 1893 | 2.02 | R1966
N67.14R | 66.8 | 0 | 19.4 | 0 | 0 | 0 | 0 | 0 | 0 | 0 | 13.8 | 0 | 0 | 0 | 0 | 1903 | 1.97 | R1966
N67.14R | 66.8 | 0 | 19.4 | 0 | 0 | 0 | 0 | 0 | 0 | 0 | 13.8 | 0 | 0 | 0 | 0 | 1913 | 1.92 | R1966
N67.14R | 66.8 | 0 | 19.4 | 0 | 0 | 0 | 0 | 0 | 0 | 0 | 13.8 | 0 | 0 | 0 | 0 | 1923 | 1.87 | R1966
N67.14R | 66.8 | 0 | 19.4 | 0 | 0 | 0 | 0 | 0 | 0 | 0 | 13.8 | 0 | 0 | 0 | 0 | 1933 | 1.82 | R1966
N67.14R | 66.8 | 0 | 19.4 | 0 | 0 | 0 | 0 | 0 | 0 | 0 | 13.8 | 0 | 0 | 0 | 0 | 1943 | 1.78 | R1966
N67.14R | 66.8 | 0 | 19.4 | 0 | 0 | 0 | 0 | 0 | 0 | 0 | 13.8 | 0 | 0 | 0 | 0 | 1953 | 1.73 | R1966
N67.14R | 66.8 | 0 | 19.4 | 0 | 0 | 0 | 0 | 0 | 0 | 0 | 13.8 | 0 | 0 | 0 | 0 | 1963 | 1.68 | R1966
N67.11R | 67.1 | 0 | 21.9 | 0 | 0 | 0 | 0 | 0 | 0 | 0 | 11 | 0 | 0 | 0 | 0 | 1853 | 1.9 | R1966
N67.11R | 67.1 | 0 | 21.9 | 0 | 0 | 0 | 0 | 0 | 0 | 0 | 11 | 0 | 0 | 0 | 0 | 1863 | 1.85 | R1966
N67.11R | 67.1 | 0 | 21.9 | 0 | 0 | 0 | 0 | 0 | 0 | 0 | 11 | 0 | 0 | 0 | 0 | 1873 | 1.8 | R1966
N67.11R | 67.1 | 0 | 21.9 | 0 | 0 | 0 | 0 | 0 | 0 | 0 | 11 | 0 | 0 | 0 | 0 | 1883 | 1.75 | R1966
N67.11R | 67.1 | 0 | 21.9 | 0 | 0 | 0 | 0 | 0 | 0 | 0 | 11 | 0 | 0 | 0 | 0 | 1893 | 1.7 | R1966
N67.11R | 67.1 | 0 | 21.9 | 0 | 0 | 0 | 0 | 0 | 0 | 0 | 11 | 0 | 0 | 0 | 0 | 1903 | 1.65 | R1966
N67.11R | 67.1 | 0 | 21.9 | 0 | 0 | 0 | 0 | 0 | 0 | 0 | 11 | 0 | 0 | 0 | 0 | 1913 | 1.6 | R1966
N67.11R | 67.1 | 0 | 21.9 | 0 | 0 | 0 | 0 | 0 | 0 | 0 | 11 | 0 | 0 | 0 | 0 | 1923 | 1.55 | R1966
N67.11R | 67.1 | 0 | 21.9 | 0 | 0 | 0 | 0 | 0 | 0 | 0 | 11 | 0 | 0 | 0 | 0 | 1933 | 1.51 | R1966
N67.11R | 67.1 | 0 | 21.9 | 0 | 0 | 0 | 0 | 0 | 0 | 0 | 11 | 0 | 0 | 0 | 0 | 1943 | 1.46 | R1966
N75.14 | 74.9 | 0 | 14 | 0 | 0 | 0 | 0 | 0 | 0 | 0 | 11.1 | 0 | 0 | 0 | 0 | 1843 | 2.74 | R1966
N75.14 | 74.9 | 0 | 14 | 0 | 0 | 0 | 0 | 0 | 0 | 0 | 11.1 | 0 | 0 | 0 | 0 | 1853 | 2.68 | R1966
N75.14 | 74.9 | 0 | 14 | 0 | 0 | 0 | 0 | 0 | 0 | 0 | 11.1 | 0 | 0 | 0 | 0 | 1863 | 2.63 | R1966
N75.14 | 74.9 | 0 | 14 | 0 | 0 | 0 | 0 | 0 | 0 | 0 | 11.1 | 0 | 0 | 0 | 0 | 1873 | 2.57 | R1966
N75.14 | 74.9 | 0 | 14 | 0 | 0 | 0 | 0 | 0 | 0 | 0 | 11.1 | 0 | 0 | 0 | 0 | 1883 | 2.52 | R1966
N75.14 | 74.9 | 0 | 14 | 0 | 0 | 0 | 0 | 0 | 0 | 0 | 11.1 | 0 | 0 | 0 | 0 | 1893 | 2.47 | R1966
N75.14 | 74.9 | 0 | 14 | 0 | 0 | 0 | 0 | 0 | 0 | 0 | 11.1 | 0 | 0 | 0 | 0 | 1903 | 2.42 | R1966
N75.14 | 74.9 | 0 | 14 | 0 | 0 | 0 | 0 | 0 | 0 | 0 | 11.1 | 0 | 0 | 0 | 0 | 1913 | 2.36 | R1966
N75.14 | 74.9 | 0 | 14 | 0 | 0 | 0 | 0 | 0 | 0 | 0 | 11.1 | 0 | 0 | 0 | 0 | 1923 | 2.31 | R1966
N75.14 | 74.9 | 0 | 14 | 0 | 0 | 0 | 0 | 0 | 0 | 0 | 11.1 | 0 | 0 | 0 | 0 | 1933 | 2.26 | R1966
N75.14 | 74.9 | 0 | 14 | 0 | 0 | 0 | 0 | 0 | 0 | 0 | 11.1 | 0 | 0 | 0 | 0 | 1943 | 2.21 | R1966
N75.14 | 74.9 | 0 | 14 | 0 | 0 | 0 | 0 | 0 | 0 | 0 | 11.1 | 0 | 0 | 0 | 0 | 1953 | 2.16 | R1966
KNS3_100 | 75 | 0 | 0 | 0 | 0 | 0 | 0 | 0 | 0 | 0 | 0 | 25 | 0 | 0 | 0 | 1673.15 | 1.128969 | Kim1997
KNS3_100 | 75 | 0 | 0 | 0 | 0 | 0 | 0 | 0 | 0 | 0 | 0 | 25 | 0 | 0 | 0 | 1573.15 | 1.494695 | Kim1997
KNS3_100 | 75 | 0 | 0 | 0 | 0 | 0 | 0 | 0 | 0 | 0 | 0 | 25 | 0 | 0 | 0 | 1473.15 | 1.906975 | Kim1997
KNS3_100 | 75 | 0 | 0 | 0 | 0 | 0 | 0 | 0 | 0 | 0 | 0 | 25 | 0 | 0 | 0 | 1373.15 | 2.399256 | Kim1997
KNS3_100 | 75 | 0 | 0 | 0 | 0 | 0 | 0 | 0 | 0 | 0 | 0 | 25 | 0 | 0 | 0 | 1273.15 | 2.978075 | Kim1997
KNS3_75 | 75 | 0 | 0 | 0 | 0 | 0 | 0 | 0 | 0 | 0 | 6.25 | 18.75 | 0 | 0 | 0 | 1673.15 | 0.9950112 | Kim1997
KNS3_75 | 75 | 0 | 0 | 0 | 0 | 0 | 0 | 0 | 0 | 0 | 6.25 | 18.75 | 0 | 0 | 0 | 1573.15 | 1.333952 | Kim1997
KNS3_75 | 75 | 0 | 0 | 0 | 0 | 0 | 0 | 0 | 0 | 0 | 6.25 | 18.75 | 0 | 0 | 0 | 1473.15 | 1.706086 | Kim1997
KNS3_75 | 75 | 0 | 0 | 0 | 0 | 0 | 0 | 0 | 0 | 0 | 6.25 | 18.75 | 0 | 0 | 0 | 1373.15 | 2.151493 | Kim1997
KNS3_75 | 75 | 0 | 0 | 0 | 0 | 0 | 0 | 0 | 0 | 0 | 6.25 | 18.75 | 0 | 0 | 0 | 1273.15 | 2.670014 | Kim1997
KNS3_50 | 75 | 0 | 0 | 0 | 0 | 0 | 0 | 0 | 0 | 0 | 12.5 | 12.5 | 0 | 0 | 0 | 1673.15 | 0.9682261 | Kim1997
KNS3_50 | 75 | 0 | 0 | 0 | 0 | 0 | 0 | 0 | 0 | 0 | 12.5 | 12.5 | 0 | 0 | 0 | 1573.15 | 1.273686 | Kim1997
KNS3_50 | 75 | 0 | 0 | 0 | 0 | 0 | 0 | 0 | 0 | 0 | 12.5 | 12.5 | 0 | 0 | 0 | 1473.15 | 1.632427 | Kim1997
KNS3_50 | 75 | 0 | 0 | 0 | 0 | 0 | 0 | 0 | 0 | 0 | 12.5 | 12.5 | 0 | 0 | 0 | 1373.15 | 2.057745 | Kim1997
KNS3_50 | 75 | 0 | 0 | 0 | 0 | 0 | 0 | 0 | 0 | 0 | 12.5 | 12.5 | 0 | 0 | 0 | 1273.15 | 2.56957 | Kim1997
KNS3_25 | 75 | 0 | 0 | 0 | 0 | 0 | 0 | 0 | 0 | 0 | 18.75 | 6.25 | 0 | 0 | 0 | 1673.15 | 0.9280484 | Kim1997
KNS3_25 | 75 | 0 | 0 | 0 | 0 | 0 | 0 | 0 | 0 | 0 | 18.75 | 6.25 | 0 | 0 | 0 | 1573.15 | 1.260293 | Kim1997
KNS3_25 | 75 | 0 | 0 | 0 | 0 | 0 | 0 | 0 | 0 | 0 | 18.75 | 6.25 | 0 | 0 | 0 | 1473.15 | 1.619034 | Kim1997
KNS3_25 | 75 | 0 | 0 | 0 | 0 | 0 | 0 | 0 | 0 | 0 | 18.75 | 6.25 | 0 | 0 | 0 | 1373.15 | 2.037657 | Kim1997
KNS3_25 | 75 | 0 | 0 | 0 | 0 | 0 | 0 | 0 | 0 | 0 | 18.75 | 6.25 | 0 | 0 | 0 | 1273.15 | 2.536088 | Kim1997
KNS3_0 | 75 | 0 | 0 | 0 | 0 | 0 | 0 | 0 | 0 | 0 | 25 | 0 | 0 | 0 | 0 | 1673.15 | 0.92132 | Kim1997
KNS3_0 | 75 | 0 | 0 | 0 | 0 | 0 | 0 | 0 | 0 | 0 | 25 | 0 | 0 | 0 | 0 | 1573.15 | 1.246901 | Kim1997
KNS3_0 | 75 | 0 | 0 | 0 | 0 | 0 | 0 | 0 | 0 | 0 | 25 | 0 | 0 | 0 | 0 | 1473.15 | 1.612338 | Kim1997
KNS3_0 | 75 | 0 | 0 | 0 | 0 | 0 | 0 | 0 | 0 | 0 | 25 | 0 | 0 | 0 | 0 | 1373.15 | 2.03096 | Kim1997
KNS3_0 | 75 | 0 | 0 | 0 | 0 | 0 | 0 | 0 | 0 | 0 | 25 | 0 | 0 | 0 | 0 | 1273.15 | 2.515999 | Kim1997
S70A5R25_100 | 70 | 0 | 5 | 0 | 0 | 0 | 0 | 0 | 0 | 0 | 0 | 25 | 0 | 0 | 0 | 1673.15 | 1.651786 | Kim1997
S70A5R25_100 | 70 | 0 | 5 | 0 | 0 | 0 | 0 | 0 | 0 | 0 | 0 | 25 | 0 | 0 | 0 | 1573.15 | 2.0625 | Kim1997
S70A5R25_100 | 70 | 0 | 5 | 0 | 0 | 0 | 0 | 0 | 0 | 0 | 0 | 25 | 0 | 0 | 0 | 1473.15 | 2.526786 | Kim1997
S70A5R25_100 | 70 | 0 | 5 | 0 | 0 | 0 | 0 | 0 | 0 | 0 | 0 | 25 | 0 | 0 | 0 | 1373.15 | 3.089286 | Kim1997
S70A5R25_100 | 70 | 0 | 5 | 0 | 0 | 0 | 0 | 0 | 0 | 0 | 0 | 25 | 0 | 0 | 0 | 1273.15 | 3.767857 | Kim1997
S70A5R25_75 | 70 | 0 | 5 | 0 | 0 | 0 | 0 | 0 | 0 | 0 | 6.25 | 18.75 | 0 | 0 | 0 | 1673.15 | 1.419643 | Kim1997
S70A5R25_75 | 70 | 0 | 5 | 0 | 0 | 0 | 0 | 0 | 0 | 0 | 6.25 | 18.75 | 0 | 0 | 0 | 1573.15 | 1.776786 | Kim1997
S70A5R25_75 | 70 | 0 | 5 | 0 | 0 | 0 | 0 | 0 | 0 | 0 | 6.25 | 18.75 | 0 | 0 | 0 | 1473.15 | 2.196429 | Kim1997
S70A5R25_75 | 70 | 0 | 5 | 0 | 0 | 0 | 0 | 0 | 0 | 0 | 6.25 | 18.75 | 0 | 0 | 0 | 1373.15 | 2.6875 | Kim1997
S70A5R25_75 | 70 | 0 | 5 | 0 | 0 | 0 | 0 | 0 | 0 | 0 | 6.25 | 18.75 | 0 | 0 | 0 | 1273.15 | 3.267857 | Kim1997
S70A5R25_50 | 70 | 0 | 5 | 0 | 0 | 0 | 0 | 0 | 0 | 0 | 12.5 | 12.5 | 0 | 0 | 0 | 1673.15 | 1.294643 | Kim1997
S70A5R25_50 | 70 | 0 | 5 | 0 | 0 | 0 | 0 | 0 | 0 | 0 | 12.5 | 12.5 | 0 | 0 | 0 | 1573.15 | 1.642857 | Kim1997
S70A5R25_50 | 70 | 0 | 5 | 0 | 0 | 0 | 0 | 0 | 0 | 0 | 12.5 | 12.5 | 0 | 0 | 0 | 1473.15 | 2.026786 | Kim1997
S70A5R25_50 | 70 | 0 | 5 | 0 | 0 | 0 | 0 | 0 | 0 | 0 | 12.5 | 12.5 | 0 | 0 | 0 | 1373.15 | 2.473214 | Kim1997
S70A5R25_50 | 70 | 0 | 5 | 0 | 0 | 0 | 0 | 0 | 0 | 0 | 12.5 | 12.5 | 0 | 0 | 0 | 1273.15 | 3.008929 | Kim1997
S70A5R25_25 | 70 | 0 | 5 | 0 | 0 | 0 | 0 | 0 | 0 | 0 | 18.75 | 6.25 | 0 | 0 | 0 | 1673.15 | 1.196429 | Kim1997
S70A5R25_25 | 70 | 0 | 5 | 0 | 0 | 0 | 0 | 0 | 0 | 0 | 18.75 | 6.25 | 0 | 0 | 0 | 1573.15 | 1.535714 | Kim1997
S70A5R25_25 | 70 | 0 | 5 | 0 | 0 | 0 | 0 | 0 | 0 | 0 | 18.75 | 6.25 | 0 | 0 | 0 | 1473.15 | 1.919643 | Kim1997
S70A5R25_25 | 70 | 0 | 5 | 0 | 0 | 0 | 0 | 0 | 0 | 0 | 18.75 | 6.25 | 0 | 0 | 0 | 1373.15 | 2.383929 | Kim1997
S70A5R25_25 | 70 | 0 | 5 | 0 | 0 | 0 | 0 | 0 | 0 | 0 | 18.75 | 6.25 | 0 | 0 | 0 | 1273.15 | 2.883929 | Kim1997
S70A5R25_0 | 70 | 0 | 5 | 0 | 0 | 0 | 0 | 0 | 0 | 0 | 25 | 0 | 0 | 0 | 0 | 1673.15 | 1.160714 | Kim1997
S70A5R25_0 | 70 | 0 | 5 | 0 | 0 | 0 | 0 | 0 | 0 | 0 | 25 | 0 | 0 | 0 | 0 | 1573.15 | 1.482143 | Kim1997
S70A5R25_0 | 70 | 0 | 5 | 0 | 0 | 0 | 0 | 0 | 0 | 0 | 25 | 0 | 0 | 0 | 0 | 1473.15 | 1.857143 | Kim1997
S70A5R25_0 | 70 | 0 | 5 | 0 | 0 | 0 | 0 | 0 | 0 | 0 | 25 | 0 | 0 | 0 | 0 | 1373.15 | 2.321429 | Kim1997
S70A5R25_0 | 70 | 0 | 5 | 0 | 0 | 0 | 0 | 0 | 0 | 0 | 25 | 0 | 0 | 0 | 0 | 1273.15 | 2.848214 | Kim1997
S67A7R25_100 | 67.5 | 0 | 7.5 | 0 | 0 | 0 | 0 | 0 | 0 | 0 | 0 | 25 | 0 | 0 | 0 | 1673.15 | 1.89005 | Kim1997
S67A7R25_100 | 67.5 | 0 | 7.5 | 0 | 0 | 0 | 0 | 0 | 0 | 0 | 0 | 25 | 0 | 0 | 0 | 1573.15 | 2.321366 | Kim1997
S67A7R25_100 | 67.5 | 0 | 7.5 | 0 | 0 | 0 | 0 | 0 | 0 | 0 | 0 | 25 | 0 | 0 | 0 | 1473.15 | 2.843095 | Kim1997
S67A7R25_100 | 67.5 | 0 | 7.5 | 0 | 0 | 0 | 0 | 0 | 0 | 0 | 0 | 25 | 0 | 0 | 0 | 1373.15 | 3.445188 | Kim1997
S67A7R25_100 | 67.5 | 0 | 7.5 | 0 | 0 | 0 | 0 | 0 | 0 | 0 | 0 | 25 | 0 | 0 | 0 | 1273.15 | 4.198002 | Kim1997
S67A7R25_75 | 67.5 | 0 | 7.5 | 0 | 0 | 0 | 0 | 0 | 0 | 0 | 6.25 | 18.75 | 0 | 0 | 0 | 1673.15 | 1.63814 | Kim1997
S67A7R25_75 | 67.5 | 0 | 7.5 | 0 | 0 | 0 | 0 | 0 | 0 | 0 | 6.25 | 18.75 | 0 | 0 | 0 | 1573.15 | 2.019078 | Kim1997
S67A7R25_75 | 67.5 | 0 | 7.5 | 0 | 0 | 0 | 0 | 0 | 0 | 0 | 6.25 | 18.75 | 0 | 0 | 0 | 1473.15 | 2.460229 | Kim1997
S67A7R25_75 | 67.5 | 0 | 7.5 | 0 | 0 | 0 | 0 | 0 | 0 | 0 | 6.25 | 18.75 | 0 | 0 | 0 | 1373.15 | 2.971642 | Kim1997
S67A7R25_75 | 67.5 | 0 | 7.5 | 0 | 0 | 0 | 0 | 0 | 0 | 0 | 6.25 | 18.75 | 0 | 0 | 0 | 1273.15 | 3.593451 | Kim1997
S67A7R25_50 | 67.5 | 0 | 7.5 | 0 | 0 | 0 | 0 | 0 | 0 | 0 | 12.5 | 12.5 | 0 | 0 | 0 | 1673.15 | 1.497083 | Kim1997
S67A7R25_50 | 67.5 | 0 | 7.5 | 0 | 0 | 0 | 0 | 0 | 0 | 0 | 12.5 | 12.5 | 0 | 0 | 0 | 1573.15 | 1.847796 | Kim1997
S67A7R25_50 | 67.5 | 0 | 7.5 | 0 | 0 | 0 | 0 | 0 | 0 | 0 | 12.5 | 12.5 | 0 | 0 | 0 | 1473.15 | 2.238569 | Kim1997
S67A7R25_50 | 67.5 | 0 | 7.5 | 0 | 0 | 0 | 0 | 0 | 0 | 0 | 12.5 | 12.5 | 0 | 0 | 0 | 1373.15 | 2.719731 | Kim1997
S67A7R25_50 | 67.5 | 0 | 7.5 | 0 | 0 | 0 | 0 | 0 | 0 | 0 | 12.5 | 12.5 | 0 | 0 | 0 | 1273.15 | 3.301263 | Kim1997
S67A7R25_25 | 67.5 | 0 | 7.5 | 0 | 0 | 0 | 0 | 0 | 0 | 0 | 18.75 | 6.25 | 0 | 0 | 0 | 1673.15 | 1.396329 | Kim1997
S67A7R25_25 | 67.5 | 0 | 7.5 | 0 | 0 | 0 | 0 | 0 | 0 | 0 | 18.75 | 6.25 | 0 | 0 | 0 | 1573.15 | 1.747041 | Kim1997
S67A7R25_25 | 67.5 | 0 | 7.5 | 0 | 0 | 0 | 0 | 0 | 0 | 0 | 18.75 | 6.25 | 0 | 0 | 0 | 1473.15 | 2.137814 | Kim1997
S67A7R25_25 | 67.5 | 0 | 7.5 | 0 | 0 | 0 | 0 | 0 | 0 | 0 | 18.75 | 6.25 | 0 | 0 | 0 | 1373.15 | 2.598826 | Kim1997
S67A7R25_25 | 67.5 | 0 | 7.5 | 0 | 0 | 0 | 0 | 0 | 0 | 0 | 18.75 | 6.25 | 0 | 0 | 0 | 1273.15 | 3.160207 | Kim1997
S67A7R25_0 | 67.5 | 0 | 7.5 | 0 | 0 | 0 | 0 | 0 | 0 | 0 | 25 | 0 | 0 | 0 | 0 | 1673.15 | 1.265348 | Kim1997
S67A7R25_0 | 67.5 | 0 | 7.5 | 0 | 0 | 0 | 0 | 0 | 0 | 0 | 25 | 0 | 0 | 0 | 0 | 1573.15 | 1.61606 | Kim1997
S67A7R25_0 | 67.5 | 0 | 7.5 | 0 | 0 | 0 | 0 | 0 | 0 | 0 | 25 | 0 | 0 | 0 | 0 | 1473.15 | 1.996758 | Kim1997
S67A7R25_0 | 67.5 | 0 | 7.5 | 0 | 0 | 0 | 0 | 0 | 0 | 0 | 25 | 0 | 0 | 0 | 0 | 1373.15 | 2.467845 | Kim1997
S67A7R25_0 | 67.5 | 0 | 7.5 | 0 | 0 | 0 | 0 | 0 | 0 | 0 | 25 | 0 | 0 | 0 | 0 | 1273.15 | 3.039301 | Kim1997
S65A10R25_100 | 65 | 0 | 10 | 0 | 0 | 0 | 0 | 0 | 0 | 0 | 0 | 25 | 0 | 0 | 0 | 1673.15 | 2.09799 | Kim1997
S65A10R25_100 | 65 | 0 | 10 | 0 | 0 | 0 | 0 | 0 | 0 | 0 | 0 | 25 | 0 | 0 | 0 | 1573.15 | 2.550251 | Kim1997
S65A10R25_100 | 65 | 0 | 10 | 0 | 0 | 0 | 0 | 0 | 0 | 0 | 0 | 25 | 0 | 0 | 0 | 1473.15 | 3.143216 | Kim1997
S65A10R25_100 | 65 | 0 | 10 | 0 | 0 | 0 | 0 | 0 | 0 | 0 | 0 | 25 | 0 | 0 | 0 | 1373.15 | 3.796482 | Kim1997
S65A10R25_100 | 65 | 0 | 10 | 0 | 0 | 0 | 0 | 0 | 0 | 0 | 0 | 25 | 0 | 0 | 0 | 1273.15 | 4.620603 | Kim1997
S65A10R25_75 | 65 | 0 | 10 | 0 | 0 | 0 | 0 | 0 | 0 | 0 | 6.25 | 18.75 | 0 | 0 | 0 | 1673.15 | 1.846734 | Kim1997
S65A10R25_75 | 65 | 0 | 10 | 0 | 0 | 0 | 0 | 0 | 0 | 0 | 6.25 | 18.75 | 0 | 0 | 0 | 1573.15 | 2.248744 | Kim1997
S65A10R25_75 | 65 | 0 | 10 | 0 | 0 | 0 | 0 | 0 | 0 | 0 | 6.25 | 18.75 | 0 | 0 | 0 | 1473.15 | 2.711055 | Kim1997
S65A10R25_75 | 65 | 0 | 10 | 0 | 0 | 0 | 0 | 0 | 0 | 0 | 6.25 | 18.75 | 0 | 0 | 0 | 1373.15 | 3.263819 | Kim1997
S65A10R25_75 | 65 | 0 | 10 | 0 | 0 | 0 | 0 | 0 | 0 | 0 | 6.25 | 18.75 | 0 | 0 | 0 | 1273.15 | 3.907035 | Kim1997
S65A10R25_50 | 65 | 0 | 10 | 0 | 0 | 0 | 0 | 0 | 0 | 0 | 12.5 | 12.5 | 0 | 0 | 0 | 1673.15 | 1.69598 | Kim1997
S65A10R25_50 | 65 | 0 | 10 | 0 | 0 | 0 | 0 | 0 | 0 | 0 | 12.5 | 12.5 | 0 | 0 | 0 | 1573.15 | 2.067839 | Kim1997
S65A10R25_50 | 65 | 0 | 10 | 0 | 0 | 0 | 0 | 0 | 0 | 0 | 12.5 | 12.5 | 0 | 0 | 0 | 1473.15 | 2.48995 | Kim1997
S65A10R25_50 | 65 | 0 | 10 | 0 | 0 | 0 | 0 | 0 | 0 | 0 | 12.5 | 12.5 | 0 | 0 | 0 | 1373.15 | 3.012563 | Kim1997
S65A10R25_50 | 65 | 0 | 10 | 0 | 0 | 0 | 0 | 0 | 0 | 0 | 12.5 | 12.5 | 0 | 0 | 0 | 1273.15 | 3.615578 | Kim1997
S65A10R25_25 | 65 | 0 | 10 | 0 | 0 | 0 | 0 | 0 | 0 | 0 | 18.75 | 6.25 | 0 | 0 | 0 | 1673.15 | 1.575377 | Kim1997
S65A10R25_25 | 65 | 0 | 10 | 0 | 0 | 0 | 0 | 0 | 0 | 0 | 18.75 | 6.25 | 0 | 0 | 0 | 1573.15 | 1.927136 | Kim1997
S65A10R25_25 | 65 | 0 | 10 | 0 | 0 | 0 | 0 | 0 | 0 | 0 | 18.75 | 6.25 | 0 | 0 | 0 | 1473.15 | 2.349246 | Kim1997
S65A10R25_25 | 65 | 0 | 10 | 0 | 0 | 0 | 0 | 0 | 0 | 0 | 18.75 | 6.25 | 0 | 0 | 0 | 1373.15 | 2.821608 | Kim1997
S65A10R25_25 | 65 | 0 | 10 | 0 | 0 | 0 | 0 | 0 | 0 | 0 | 18.75 | 6.25 | 0 | 0 | 0 | 1273.15 | 3.404523 | Kim1997
S65A10R25_0 | 65 | 0 | 10 | 0 | 0 | 0 | 0 | 0 | 0 | 0 | 25 | 0 | 0 | 0 | 0 | 1673.15 | 1.404523 | Kim1997
S65A10R25_0 | 65 | 0 | 10 | 0 | 0 | 0 | 0 | 0 | 0 | 0 | 25 | 0 | 0 | 0 | 0 | 1573.15 | 1.746231 | Kim1997
S65A10R25_0 | 65 | 0 | 10 | 0 | 0 | 0 | 0 | 0 | 0 | 0 | 25 | 0 | 0 | 0 | 0 | 1473.15 | 2.158291 | Kim1997
S65A10R25_0 | 65 | 0 | 10 | 0 | 0 | 0 | 0 | 0 | 0 | 0 | 25 | 0 | 0 | 0 | 0 | 1373.15 | 2.650754 | Kim1997
S65A10R25_0 | 65 | 0 | 10 | 0 | 0 | 0 | 0 | 0 | 0 | 0 | 25 | 0 | 0 | 0 | 0 | 1273.15 | 3.233668 | Kim1997
NA73_03 | 73.3 | 0 | 3.3 | 0 | 0 | 0 | 0 | 0 | 0 | 0 | 23.3 | 0 | 0 | 0 | 0 | 818.1113 | 9.425834 | T1970
NA73_03 | 73.3 | 0 | 3.3 | 0 | 0 | 0 | 0 | 0 | 0 | 0 | 23.3 | 0 | 0 | 0 | 0 | 816.1375 | 9.502956 | T1970
NA73_03 | 73.3 | 0 | 3.3 | 0 | 0 | 0 | 0 | 0 | 0 | 0 | 23.3 | 0 | 0 | 0 | 0 | 813.1714 | 9.583995 | T1970
NA73_03 | 73.3 | 0 | 3.3 | 0 | 0 | 0 | 0 | 0 | 0 | 0 | 23.3 | 0 | 0 | 0 | 0 | 799.6699 | 10.05456 | T1970
NA73_03 | 73.3 | 0 | 3.3 | 0 | 0 | 0 | 0 | 0 | 0 | 0 | 23.3 | 0 | 0 | 0 | 0 | 799.2026 | 10.08154 | T1970
NA73_03 | 73.3 | 0 | 3.3 | 0 | 0 | 0 | 0 | 0 | 0 | 0 | 23.3 | 0 | 0 | 0 | 0 | 779.8213 | 10.83358 | T1970
NA73_03 | 73.3 | 0 | 3.3 | 0 | 0 | 0 | 0 | 0 | 0 | 0 | 23.3 | 0 | 0 | 0 | 0 | 778.9164 | 10.86059 | T1970
NA73_03 | 73.3 | 0 | 3.3 | 0 | 0 | 0 | 0 | 0 | 0 | 0 | 23.3 | 0 | 0 | 0 | 0 | 745.4759 | 12.41835 | T1970
NA73_03 | 73.3 | 0 | 3.3 | 0 | 0 | 0 | 0 | 0 | 0 | 0 | 23.3 | 0 | 0 | 0 | 0 | 745.5041 | 12.46839 | T1970
NA71_07 | 71.4 | 0 | 7.1 | 0 | 0 | 0 | 0 | 0 | 0 | 0 | 21.4 | 0 | 0 | 0 | 0 | 896.0463 | 8.7936 | T1970
NA71_07 | 71.4 | 0 | 7.1 | 0 | 0 | 0 | 0 | 0 | 0 | 0 | 21.4 | 0 | 0 | 0 | 0 | 895.4783 | 8.843675 | T1970
NA71_07 | 71.4 | 0 | 7.1 | 0 | 0 | 0 | 0 | 0 | 0 | 0 | 21.4 | 0 | 0 | 0 | 0 | 869.9552 | 9.449509 | T1970
NA71_07 | 71.4 | 0 | 7.1 | 0 | 0 | 0 | 0 | 0 | 0 | 0 | 21.4 | 0 | 0 | 0 | 0 | 871.1462 | 9.503331 | T1970
NA71_07 | 71.4 | 0 | 7.1 | 0 | 0 | 0 | 0 | 0 | 0 | 0 | 21.4 | 0 | 0 | 0 | 0 | 837.6454 | 10.61018 | T1970
NA71_07 | 71.4 | 0 | 7.1 | 0 | 0 | 0 | 0 | 0 | 0 | 0 | 21.4 | 0 | 0 | 0 | 0 | 817.8573 | 11.30053 | T1970
NA71_07 | 71.4 | 0 | 7.1 | 0 | 0 | 0 | 0 | 0 | 0 | 0 | 21.4 | 0 | 0 | 0 | 0 | 817.8834 | 11.33902 | T1970
NA71_07 | 71.4 | 0 | 7.1 | 0 | 0 | 0 | 0 | 0 | 0 | 0 | 21.4 | 0 | 0 | 0 | 0 | 802.3739 | 11.97139 | T1970
NA71_07 | 71.4 | 0 | 7.1 | 0 | 0 | 0 | 0 | 0 | 0 | 0 | 21.4 | 0 | 0 | 0 | 0 | 802.8475 | 11.94826 | T1970
NA70_10 | 69.7 | 0 | 10.6 | 0 | 0 | 0 | 0 | 0 | 0 | 0 | 19.7 | 0 | 0 | 0 | 0 | 922.8231 | 9.311821 | T1970
NA70_10 | 69.7 | 0 | 10.6 | 0 | 0 | 0 | 0 | 0 | 0 | 0 | 19.7 | 0 | 0 | 0 | 0 | 922.2041 | 9.342649 | T1970
NA70_10 | 69.7 | 0 | 10.6 | 0 | 0 | 0 | 0 | 0 | 0 | 0 | 19.7 | 0 | 0 | 0 | 0 | 892.9102 | 10.16803 | T1970
NA70_10 | 69.7 | 0 | 10.6 | 0 | 0 | 0 | 0 | 0 | 0 | 0 | 19.7 | 0 | 0 | 0 | 0 | 895.3669 | 10.20638 | T1970
NA70_10 | 69.7 | 0 | 10.6 | 0 | 0 | 0 | 0 | 0 | 0 | 0 | 19.7 | 0 | 0 | 0 | 0 | 868.2492 | 10.96629 | T1970
NA70_10 | 69.7 | 0 | 10.6 | 0 | 0 | 0 | 0 | 0 | 0 | 0 | 19.7 | 0 | 0 | 0 | 0 | 842.9719 | 12.06878 | T1970
NA70_10 | 69.7 | 0 | 10.6 | 0 | 0 | 0 | 0 | 0 | 0 | 0 | 19.7 | 0 | 0 | 0 | 0 | 841.9257 | 12.11119 | T1970
NA68_14 | 67.7 | 0 | 14.5 | 0 | 0 | 0 | 0 | 0 | 0 | 0 | 17.7 | 0 | 0 | 0 | 0 | 1040.958 | 9.406384 | T1970
NA68_14 | 67.7 | 0 | 14.5 | 0 | 0 | 0 | 0 | 0 | 0 | 0 | 17.7 | 0 | 0 | 0 | 0 | 1038.536 | 9.441129 | T1970
NA68_14 | 67.7 | 0 | 14.5 | 0 | 0 | 0 | 0 | 0 | 0 | 0 | 17.7 | 0 | 0 | 0 | 0 | 1000.011 | 10.26273 | T1970
NA68_14 | 67.7 | 0 | 14.5 | 0 | 0 | 0 | 0 | 0 | 0 | 0 | 17.7 | 0 | 0 | 0 | 0 | 1002.303 | 10.27417 | T1970
NA68_14 | 67.7 | 0 | 14.5 | 0 | 0 | 0 | 0 | 0 | 0 | 0 | 17.7 | 0 | 0 | 0 | 0 | 1003.888 | 10.33184 | T1970
NA68_14 | 67.7 | 0 | 14.5 | 0 | 0 | 0 | 0 | 0 | 0 | 0 | 17.7 | 0 | 0 | 0 | 0 | 989.0883 | 10.59427 | T1970
NA68_14 | 67.7 | 0 | 14.5 | 0 | 0 | 0 | 0 | 0 | 0 | 0 | 17.7 | 0 | 0 | 0 | 0 | 991.3615 | 10.63651 | T1970
NA68_14 | 67.7 | 0 | 14.5 | 0 | 0 | 0 | 0 | 0 | 0 | 0 | 17.7 | 0 | 0 | 0 | 0 | 953.4806 | 11.51214 | T1970
NA68_14 | 67.7 | 0 | 14.5 | 0 | 0 | 0 | 0 | 0 | 0 | 0 | 17.7 | 0 | 0 | 0 | 0 | 955.5681 | 11.52743 | T1970
NA66_16 | 66.7 | 0 | 16.7 | 0 | 0 | 0 | 0 | 0 | 0 | 0 | 16.7 | 0 | 0 | 0 | 0 | 1197.076 | 8.780997 | T1970
NA66_16 | 66.7 | 0 | 16.7 | 0 | 0 | 0 | 0 | 0 | 0 | 0 | 16.7 | 0 | 0 | 0 | 0 | 1197.143 | 8.827188 | T1970
NA66_16 | 66.7 | 0 | 16.7 | 0 | 0 | 0 | 0 | 0 | 0 | 0 | 16.7 | 0 | 0 | 0 | 0 | 1144.469 | 9.814372 | T1970
NA66_16 | 66.7 | 0 | 16.7 | 0 | 0 | 0 | 0 | 0 | 0 | 0 | 16.7 | 0 | 0 | 0 | 0 | 1143.553 | 9.872145 | T1970
NA66_16 | 66.7 | 0 | 16.7 | 0 | 0 | 0 | 0 | 0 | 0 | 0 | 16.7 | 0 | 0 | 0 | 0 | 1117.055 | 10.36196 | T1970
NA66_16 | 66.7 | 0 | 16.7 | 0 | 0 | 0 | 0 | 0 | 0 | 0 | 16.7 | 0 | 0 | 0 | 0 | 1116.182 | 10.41973 | T1970
NA66_16 | 66.7 | 0 | 16.7 | 0 | 0 | 0 | 0 | 0 | 0 | 0 | 16.7 | 0 | 0 | 0 | 0 | 1091.02 | 10.99037 | T1970
NA66_16 | 66.7 | 0 | 16.7 | 0 | 0 | 0 | 0 | 0 | 0 | 0 | 16.7 | 0 | 0 | 0 | 0 | 1088.424 | 11.07901 | T1970
NA66_16 | 66.7 | 0 | 16.7 | 0 | 0 | 0 | 0 | 0 | 0 | 0 | 16.7 | 0 | 0 | 0 | 0 | 1081.465 | 11.23325 | T1970
NA66_16 | 66.7 | 0 | 16.7 | 0 | 0 | 0 | 0 | 0 | 0 | 0 | 16.7 | 0 | 0 | 0 | 0 | 1075.538 | 11.4452 | T1970
NA64_21 | 64.3 | 0 | 21.4 | 0 | 0 | 0 | 0 | 0 | 0 | 0 | 14.3 | 0 | 0 | 0 | 0 | 1195.245 | 9.01587 | T1970
NA64_21 | 64.3 | 0 | 21.4 | 0 | 0 | 0 | 0 | 0 | 0 | 0 | 14.3 | 0 | 0 | 0 | 0 | 1195.295 | 9.050514 | T1970
NA64_21 | 64.3 | 0 | 21.4 | 0 | 0 | 0 | 0 | 0 | 0 | 0 | 14.3 | 0 | 0 | 0 | 0 | 1139.246 | 10.35347 | T1970
NA64_21 | 64.3 | 0 | 21.4 | 0 | 0 | 0 | 0 | 0 | 0 | 0 | 14.3 | 0 | 0 | 0 | 0 | 1118.679 | 10.89697 | T1970
NA64_21 | 64.3 | 0 | 21.4 | 0 | 0 | 0 | 0 | 0 | 0 | 0 | 14.3 | 0 | 0 | 0 | 0 | 1116.837 | 10.93938 | T1970
NA64_21 | 64.3 | 0 | 21.4 | 0 | 0 | 0 | 0 | 0 | 0 | 0 | 14.3 | 0 | 0 | 0 | 0 | 1100.624 | 11.39806 | T1970
NA64_21 | 64.3 | 0 | 21.4 | 0 | 0 | 0 | 0 | 0 | 0 | 0 | 14.3 | 0 | 0 | 0 | 0 | 1097.931 | 11.44435 | T1970
NA64_21 | 64.3 | 0 | 21.4 | 0 | 0 | 0 | 0 | 0 | 0 | 0 | 14.3 | 0 | 0 | 0 | 0 | 1090.151 | 11.768 | T1970
NA64_21 | 64.3 | 0 | 21.4 | 0 | 0 | 0 | 0 | 0 | 0 | 0 | 14.3 | 0 | 0 | 0 | 0 | 1091.104 | 11.8103 | T1970
NA65_19 | 65.5 | 0 | 19 | 0 | 0 | 0 | 0 | 0 | 0 | 0 | 15.5 | 0 | 0 | 0 | 0 | 1201.148 | 9.33134 | T1970
NA65_19 | 65.5 | 0 | 19 | 0 | 0 | 0 | 0 | 0 | 0 | 0 | 15.5 | 0 | 0 | 0 | 0 | 1197.986 | 9.408428 | T1970
NA65_19 | 65.5 | 0 | 19 | 0 | 0 | 0 | 0 | 0 | 0 | 0 | 15.5 | 0 | 0 | 0 | 0 | 1142.496 | 10.57278 | T1970
NA65_19 | 65.5 | 0 | 19 | 0 | 0 | 0 | 0 | 0 | 0 | 0 | 15.5 | 0 | 0 | 0 | 0 | 1142.72 | 10.74215 | T1970
NA65_19 | 65.5 | 0 | 19 | 0 | 0 | 0 | 0 | 0 | 0 | 0 | 15.5 | 0 | 0 | 0 | 0 | 1118.051 | 11.15106 | T1970
NA65_19 | 65.5 | 0 | 19 | 0 | 0 | 0 | 0 | 0 | 0 | 0 | 15.5 | 0 | 0 | 0 | 0 | 1121.911 | 11.19326 | T1970
NA65_19 | 65.5 | 0 | 19 | 0 | 0 | 0 | 0 | 0 | 0 | 0 | 15.5 | 0 | 0 | 0 | 0 | 1091.225 | 11.91038 | T1970
NA65_19 | 65.5 | 0 | 19 | 0 | 0 | 0 | 0 | 0 | 0 | 0 | 15.5 | 0 | 0 | 0 | 0 | 1093.123 | 11.98345 | T1970
NA66_18 | 66.1 | 0 | 17.8 | 0 | 0 | 0 | 0 | 0 | 0 | 0 | 16.1 | 0 | 0 | 0 | 0 | 1199.176 | 9.47768 | T1970
NA66_18 | 66.1 | 0 | 17.8 | 0 | 0 | 0 | 0 | 0 | 0 | 0 | 16.1 | 0 | 0 | 0 | 0 | 1197.076 | 9.531638 | T1970
NA66_18 | 66.1 | 0 | 17.8 | 0 | 0 | 0 | 0 | 0 | 0 | 0 | 16.1 | 0 | 0 | 0 | 0 | 1147.197 | 10.3686 | T1970
NA66_18 | 66.1 | 0 | 17.8 | 0 | 0 | 0 | 0 | 0 | 0 | 0 | 16.1 | 0 | 0 | 0 | 0 | 1138.661 | 10.6576 | T1970
NA66_18 | 66.1 | 0 | 17.8 | 0 | 0 | 0 | 0 | 0 | 0 | 0 | 16.1 | 0 | 0 | 0 | 0 | 1143.665 | 10.70747 | T1970
NA66_18 | 66.1 | 0 | 17.8 | 0 | 0 | 0 | 0 | 0 | 0 | 0 | 16.1 | 0 | 0 | 0 | 0 | 1115.321 | 11.23584 | T1970
NA66_18 | 66.1 | 0 | 17.8 | 0 | 0 | 0 | 0 | 0 | 0 | 0 | 16.1 | 0 | 0 | 0 | 0 | 1117.298 | 11.30506 | T1970
NA66_18 | 66.1 | 0 | 17.8 | 0 | 0 | 0 | 0 | 0 | 0 | 0 | 16.1 | 0 | 0 | 0 | 0 | 1091.748 | 11.59471 | T1970
NA66_18 | 66.1 | 0 | 17.8 | 0 | 0 | 0 | 0 | 0 | 0 | 0 | 16.1 | 0 | 0 | 0 | 0 | 1104.658 | 11.67892 | T1970
NA63_24 | 63 | 0 | 24.1 | 0 | 0 | 0 | 0 | 0 | 0 | 0 | 13 | 0 | 0 | 0 | 0 | 1141.993 | 10.1917 | T1970
NA63_24 | 63 | 0 | 24.1 | 0 | 0 | 0 | 0 | 0 | 0 | 0 | 13 | 0 | 0 | 0 | 0 | 1099.602 | 11.31341 | T1970
NA63_24 | 63 | 0 | 24.1 | 0 | 0 | 0 | 0 | 0 | 0 | 0 | 13 | 0 | 0 | 0 | 0 | 1096.919 | 11.36355 | T1970
NA63_24 | 63 | 0 | 24.1 | 0 | 0 | 0 | 0 | 0 | 0 | 0 | 13 | 0 | 0 | 0 | 0 | 1090.008 | 11.64867 | T1970
NS0p06 | 99.94 | 0 | 0 | 0 | 0 | 0 | 0 | 0 | 0 | 0 | 0.06 | 0 | 0 | 0 | 1460.1 | 1576.493 | 9.989604 | L1977
NS0p06 | 99.94 | 0 | 0 | 0 | 0 | 0 | 0 | 0 | 0 | 0 | 0.06 | 0 | 0 | 0 | 1460.1 | 1571.77 | 10.00393 | L1977
NS0p06 | 99.94 | 0 | 0 | 0 | 0 | 0 | 0 | 0 | 0 | 0 | 0.06 | 0 | 0 | 0 | 1460.1 | 1572.16 | 10.0691 | L1977
NS0p06 | 99.94 | 0 | 0 | 0 | 0 | 0 | 0 | 0 | 0 | 0 | 0.06 | 0 | 0 | 0 | 1460.1 | 1563.187 | 10.17794 | L1977
NS0p06 | 99.94 | 0 | 0 | 0 | 0 | 0 | 0 | 0 | 0 | 0 | 0.06 | 0 | 0 | 0 | 1460.1 | 1559.794 | 10.23252 | L1977
NS0p06 | 99.94 | 0 | 0 | 0 | 0 | 0 | 0 | 0 | 0 | 0 | 0.06 | 0 | 0 | 0 | 1460.1 | 1551.404 | 10.34143 | L1977
NS0p06 | 99.94 | 0 | 0 | 0 | 0 | 0 | 0 | 0 | 0 | 0 | 0.06 | 0 | 0 | 0 | 1460.1 | 1526.439 | 10.74821 | L1977
NS0p06 | 99.94 | 0 | 0 | 0 | 0 | 0 | 0 | 0 | 0 | 0 | 0.06 | 0 | 0 | 0 | 1460.1 | 1525.215 | 10.80811 | L1977
NS0p06 | 99.94 | 0 | 0 | 0 | 0 | 0 | 0 | 0 | 0 | 0 | 0.06 | 0 | 0 | 0 | 1460.1 | 1501.252 | 11.2149 | L1977
NS0p06 | 99.94 | 0 | 0 | 0 | 0 | 0 | 0 | 0 | 0 | 0 | 0.06 | 0 | 0 | 0 | 1460.1 | 1491.672 | 11.42365 | L1977
NS0p06 | 99.94 | 0 | 0 | 0 | 0 | 0 | 0 | 0 | 0 | 0 | 0.06 | 0 | 0 | 0 | 1460.1 | 1480.049 | 11.58193 | L1977
NS0p1 | 99.9 | 0 | 0 | 0 | 0 | 0 | 0 | 0 | 0 | 0 | 0.1 | 0 | 0 | 0 | 1439 | 1551.595 | 9.99588 | L1977
NS0p1 | 99.9 | 0 | 0 | 0 | 0 | 0 | 0 | 0 | 0 | 0 | 0.1 | 0 | 0 | 0 | 1439 | 1541.234 | 10.17458 | L1977
NS0p1 | 99.9 | 0 | 0 | 0 | 0 | 0 | 0 | 0 | 0 | 0 | 0.1 | 0 | 0 | 0 | 1439 | 1533.845 | 10.36374 | L1977
NS0p1 | 99.9 | 0 | 0 | 0 | 0 | 0 | 0 | 0 | 0 | 0 | 0.1 | 0 | 0 | 0 | 1439 | 1529.035 | 10.36298 | L1977
NS0p1 | 99.9 | 0 | 0 | 0 | 0 | 0 | 0 | 0 | 0 | 0 | 0.1 | 0 | 0 | 0 | 1439 | 1519.853 | 10.48171 | L1977
NS0p1 | 99.9 | 0 | 0 | 0 | 0 | 0 | 0 | 0 | 0 | 0 | 0.1 | 0 | 0 | 0 | 1439 | 1521.395 | 10.54707 | L1977
NS0p1 | 99.9 | 0 | 0 | 0 | 0 | 0 | 0 | 0 | 0 | 0 | 0.1 | 0 | 0 | 0 | 1439 | 1513.936 | 10.56089 | L1977
NS0p1 | 99.9 | 0 | 0 | 0 | 0 | 0 | 0 | 0 | 0 | 0 | 0.1 | 0 | 0 | 0 | 1439 | 1512.288 | 10.73591 | L1977
NS0p1 | 99.9 | 0 | 0 | 0 | 0 | 0 | 0 | 0 | 0 | 0 | 0.1 | 0 | 0 | 0 | 1439 | 1503.389 | 10.77452 | L1977
NS0p1 | 99.9 | 0 | 0 | 0 | 0 | 0 | 0 | 0 | 0 | 0 | 0.1 | 0 | 0 | 0 | 1439 | 1498.331 | 10.96399 | L1977
NS0p1 | 99.9 | 0 | 0 | 0 | 0 | 0 | 0 | 0 | 0 | 0 | 0.1 | 0 | 0 | 0 | 1439 | 1452.927 | 11.74745 | L1977
NS0p1 | 99.9 | 0 | 0 | 0 | 0 | 0 | 0 | 0 | 0 | 0 | 0.1 | 0 | 0 | 0 | 1439 | 1447.981 | 11.81667 | L1977
NS0p11 | 99.89 | 0 | 0 | 0 | 0 | 0 | 0 | 0 | 0 | 0 | 0.11 | 0 | 0 | 0 | 1435 | 1539.275 | 10.03905 | L1977
NS0p11 | 99.89 | 0 | 0 | 0 | 0 | 0 | 0 | 0 | 0 | 0 | 0.11 | 0 | 0 | 0 | 1435 | 1536.391 | 10.12875 | L1977
NS0p11 | 99.89 | 0 | 0 | 0 | 0 | 0 | 0 | 0 | 0 | 0 | 0.11 | 0 | 0 | 0 | 1435 | 1528.308 | 10.22764 | L1977
NS0p11 | 99.89 | 0 | 0 | 0 | 0 | 0 | 0 | 0 | 0 | 0 | 0.11 | 0 | 0 | 0 | 1435 | 1518.765 | 10.30624 | L1977
NS0p11 | 99.89 | 0 | 0 | 0 | 0 | 0 | 0 | 0 | 0 | 0 | 0.11 | 0 | 0 | 0 | 1435 | 1512.438 | 10.44545 | L1977
NS0p11 | 99.89 | 0 | 0 | 0 | 0 | 0 | 0 | 0 | 0 | 0 | 0.11 | 0 | 0 | 0 | 1435 | 1519.132 | 10.35639 | L1977
NS0p11 | 99.89 | 0 | 0 | 0 | 0 | 0 | 0 | 0 | 0 | 0 | 0.11 | 0 | 0 | 0 | 1435 | 1485.543 | 10.96184 | L1977
NS0p11 | 99.89 | 0 | 0 | 0 | 0 | 0 | 0 | 0 | 0 | 0 | 0.11 | 0 | 0 | 0 | 1435 | 1478.052 | 11.15087 | L1977
NS0p11 | 99.89 | 0 | 0 | 0 | 0 | 0 | 0 | 0 | 0 | 0 | 0.11 | 0 | 0 | 0 | 1435 | 1469.573 | 11.31968 | L1977
NS0p11 | 99.89 | 0 | 0 | 0 | 0 | 0 | 0 | 0 | 0 | 0 | 0.11 | 0 | 0 | 0 | 1435 | 1464.496 | 11.36887 | L1977
NS0p11 | 99.89 | 0 | 0 | 0 | 0 | 0 | 0 | 0 | 0 | 0 | 0.11 | 0 | 0 | 0 | 1435 | 1461.602 | 11.42345 | L1977
NS0p11 | 99.89 | 0 | 0 | 0 | 0 | 0 | 0 | 0 | 0 | 0 | 0.11 | 0 | 0 | 0 | 1435 | 1458.679 | 11.56818 | L1977
NS0p11 | 99.89 | 0 | 0 | 0 | 0 | 0 | 0 | 0 | 0 | 0 | 0.11 | 0 | 0 | 0 | 1435 | 1444.884 | 11.73097 | L1977
NS0p11 | 99.89 | 0 | 0 | 0 | 0 | 0 | 0 | 0 | 0 | 0 | 0.11 | 0 | 0 | 0 | 1435 | 1488.548 | 10.92228 | L1977
NS0p5 | 99.5 | 0 | 0 | 0 | 0 | 0 | 0 | 0 | 0 | 0 | 0.5 | 0 | 0 | 0 | 1391 | 1510.555 | 9.583708 | L1977
NS0p5 | 99.5 | 0 | 0 | 0 | 0 | 0 | 0 | 0 | 0 | 0 | 0.5 | 0 | 0 | 0 | 1391 | 1507.823 | 9.628336 | L1977
NS0p5 | 99.5 | 0 | 0 | 0 | 0 | 0 | 0 | 0 | 0 | 0 | 0.5 | 0 | 0 | 0 | 1391 | 1503.932 | 9.712837 | L1977
NS0p5 | 99.5 | 0 | 0 | 0 | 0 | 0 | 0 | 0 | 0 | 0 | 0.5 | 0 | 0 | 0 | 1391 | 1499.313 | 9.777179 | L1977
NS0p5 | 99.5 | 0 | 0 | 0 | 0 | 0 | 0 | 0 | 0 | 0 | 0.5 | 0 | 0 | 0 | 1391 | 1496.995 | 9.851918 | L1977
NS0p5 | 99.5 | 0 | 0 | 0 | 0 | 0 | 0 | 0 | 0 | 0 | 0.5 | 0 | 0 | 0 | 1391 | 1491.295 | 9.926086 | L1977
NS0p5 | 99.5 | 0 | 0 | 0 | 0 | 0 | 0 | 0 | 0 | 0 | 0.5 | 0 | 0 | 0 | 1391 | 1484.513 | 10.04013 | L1977
NS0p5 | 99.5 | 0 | 0 | 0 | 0 | 0 | 0 | 0 | 0 | 0 | 0.5 | 0 | 0 | 0 | 1391 | 1473.735 | 10.23861 | L1977
NS0p5 | 99.5 | 0 | 0 | 0 | 0 | 0 | 0 | 0 | 0 | 0 | 0.5 | 0 | 0 | 0 | 1391 | 1459.542 | 10.50155 | L1977
NS0p5 | 99.5 | 0 | 0 | 0 | 0 | 0 | 0 | 0 | 0 | 0 | 0.5 | 0 | 0 | 0 | 1391 | 1450.225 | 10.76032 | L1977
NS0p5 | 99.5 | 0 | 0 | 0 | 0 | 0 | 0 | 0 | 0 | 0 | 0.5 | 0 | 0 | 0 | 1391 | 1430.755 | 11.08228 | L1977
NS0p5 | 99.5 | 0 | 0 | 0 | 0 | 0 | 0 | 0 | 0 | 0 | 0.5 | 0 | 0 | 0 | 1391 | 1410.876 | 11.53426 | L1977
AS0p07 | 99.93 | 0 | 0.07 | 0 | 0 | 0 | 0 | 0 | 0 | 0 | 0 | 0 | 0 | 0 | 0 | 1473 | 12.3 | L1977
AS0p6 | 99.4 | 0 | 0.6 | 0 | 0 | 0 | 0 | 0 | 0 | 0 | 0 | 0 | 0 | 0 | 0 | 1473 | 11.7 | L1977
AS2p3 | 97.7 | 0 | 2.3 | 0 | 0 | 0 | 0 | 0 | 0 | 0 | 0 | 0 | 0 | 0 | 0 | 1473 | 11 | L1977
AS3p2 | 96.8 | 0 | 3.2 | 0 | 0 | 0 | 0 | 0 | 0 | 0 | 0 | 0 | 0 | 0 | 0 | 1473 | 10.6 | L1977
AS3p5 | 96.5 | 0 | 3.5 | 0 | 0 | 0 | 0 | 0 | 0 | 0 | 0 | 0 | 0 | 0 | 0 | 1473 | 10.5 | L1977
AS6p1 | 93.9 | 0 | 6.1 | 0 | 0 | 0 | 0 | 0 | 0 | 0 | 0 | 0 | 0 | 0 | 0 | 1473 | 9.9 | L1977
NS-13 | 73.8 | 0 | 0 | 0 | 0 | 0 | 0 | 0 | 0 | 0 | 26.2 | 0 | 0 | 0 | 0 | 1075.2 | 4.02 | L1939
NS-13 | 73.8 | 0 | 0 | 0 | 0 | 0 | 0 | 0 | 0 | 0 | 26.2 | 0 | 0 | 0 | 0 | 1176.2 | 3.14 | L1939
NS-13 | 73.8 | 0 | 0 | 0 | 0 | 0 | 0 | 0 | 0 | 0 | 26.2 | 0 | 0 | 0 | 0 | 1275.2 | 2.48 | L1939
NS-13 | 73.8 | 0 | 0 | 0 | 0 | 0 | 0 | 0 | 0 | 0 | 26.2 | 0 | 0 | 0 | 0 | 1375.2 | 1.96 | L1939
NS-13 | 73.8 | 0 | 0 | 0 | 0 | 0 | 0 | 0 | 0 | 0 | 26.2 | 0 | 0 | 0 | 0 | 1453.2 | 1.62 | L1939
NS-13 | 73.8 | 0 | 0 | 0 | 0 | 0 | 0 | 0 | 0 | 0 | 26.2 | 0 | 0 | 0 | 0 | 1505.2 | 1.41 | L1939
NS-13 | 73.8 | 0 | 0 | 0 | 0 | 0 | 0 | 0 | 0 | 0 | 26.2 | 0 | 0 | 0 | 0 | 1555.2 | 1.23 | L1939
NS-13 | 73.8 | 0 | 0 | 0 | 0 | 0 | 0 | 0 | 0 | 0 | 26.2 | 0 | 0 | 0 | 0 | 1597.2 | 1.09 | L1939
NS-13 | 73.8 | 0 | 0 | 0 | 0 | 0 | 0 | 0 | 0 | 0 | 26.2 | 0 | 0 | 0 | 0 | 1634.2 | 0.97 | L1939
NS-13 | 73.8 | 0 | 0 | 0 | 0 | 0 | 0 | 0 | 0 | 0 | 26.2 | 0 | 0 | 0 | 0 | 1676.2 | 0.85 | L1939
NS-14 | 72.2 | 0 | 0 | 0 | 0 | 0 | 0 | 0 | 0 | 0 | 27.8 | 0 | 0 | 0 | 0 | 1074.2 | 3.93 | L1939
NS-14 | 72.2 | 0 | 0 | 0 | 0 | 0 | 0 | 0 | 0 | 0 | 27.8 | 0 | 0 | 0 | 0 | 1176.2 | 3.04 | L1939
NS-14 | 72.2 | 0 | 0 | 0 | 0 | 0 | 0 | 0 | 0 | 0 | 27.8 | 0 | 0 | 0 | 0 | 1276.2 | 2.39 | L1939
NS-14 | 72.2 | 0 | 0 | 0 | 0 | 0 | 0 | 0 | 0 | 0 | 27.8 | 0 | 0 | 0 | 0 | 1376.2 | 1.88 | L1939
NS-14 | 72.2 | 0 | 0 | 0 | 0 | 0 | 0 | 0 | 0 | 0 | 27.8 | 0 | 0 | 0 | 0 | 1425.2 | 1.66 | L1939
NS-14 | 72.2 | 0 | 0 | 0 | 0 | 0 | 0 | 0 | 0 | 0 | 27.8 | 0 | 0 | 0 | 0 | 1474.2 | 1.46 | L1939
NS-14 | 72.2 | 0 | 0 | 0 | 0 | 0 | 0 | 0 | 0 | 0 | 27.8 | 0 | 0 | 0 | 0 | 1526.2 | 1.25 | L1939
NS-14 | 72.2 | 0 | 0 | 0 | 0 | 0 | 0 | 0 | 0 | 0 | 27.8 | 0 | 0 | 0 | 0 | 1575.2 | 1.11 | L1939
NS-14 | 72.2 | 0 | 0 | 0 | 0 | 0 | 0 | 0 | 0 | 0 | 27.8 | 0 | 0 | 0 | 0 | 1627.2 | 0.93 | L1939
NS-14 | 72.2 | 0 | 0 | 0 | 0 | 0 | 0 | 0 | 0 | 0 | 27.8 | 0 | 0 | 0 | 0 | 1676.2 | 0.78 | L1939
NS-17 | 67.8 | 0 | 0 | 0 | 0 | 0 | 0 | 0 | 0 | 0 | 32.2 | 0 | 0 | 0 | 0 | 1058.2 | 3.75 | L1939
NS-17 | 67.8 | 0 | 0 | 0 | 0 | 0 | 0 | 0 | 0 | 0 | 32.2 | 0 | 0 | 0 | 0 | 1097.2 | 3.38 | L1939
NS-17 | 67.8 | 0 | 0 | 0 | 0 | 0 | 0 | 0 | 0 | 0 | 32.2 | 0 | 0 | 0 | 0 | 1139.2 | 3.01 | L1939
NS-17 | 67.8 | 0 | 0 | 0 | 0 | 0 | 0 | 0 | 0 | 0 | 32.2 | 0 | 0 | 0 | 0 | 1181.2 | 2.72 | L1939
NS-17 | 67.8 | 0 | 0 | 0 | 0 | 0 | 0 | 0 | 0 | 0 | 32.2 | 0 | 0 | 0 | 0 | 1262.2 | 2.2 | L1939
NS-17 | 67.8 | 0 | 0 | 0 | 0 | 0 | 0 | 0 | 0 | 0 | 32.2 | 0 | 0 | 0 | 0 | 1364.2 | 1.67 | L1939
NS-17 | 67.8 | 0 | 0 | 0 | 0 | 0 | 0 | 0 | 0 | 0 | 32.2 | 0 | 0 | 0 | 0 | 1369.2 | 1.66 | L1939
NS-17 | 67.8 | 0 | 0 | 0 | 0 | 0 | 0 | 0 | 0 | 0 | 32.2 | 0 | 0 | 0 | 0 | 1470.2 | 1.24 | L1939
NS-17 | 67.8 | 0 | 0 | 0 | 0 | 0 | 0 | 0 | 0 | 0 | 32.2 | 0 | 0 | 0 | 0 | 1512.2 | 1.09 | L1939
NS-17 | 67.8 | 0 | 0 | 0 | 0 | 0 | 0 | 0 | 0 | 0 | 32.2 | 0 | 0 | 0 | 0 | 1553.2 | 0.94 | L1939
NS-17 | 67.8 | 0 | 0 | 0 | 0 | 0 | 0 | 0 | 0 | 0 | 32.2 | 0 | 0 | 0 | 0 | 1593.2 | 0.82 | L1939
NS-17 | 67.8 | 0 | 0 | 0 | 0 | 0 | 0 | 0 | 0 | 0 | 32.2 | 0 | 0 | 0 | 0 | 1635.2 | 0.69 | L1939
NS-17 | 67.8 | 0 | 0 | 0 | 0 | 0 | 0 | 0 | 0 | 0 | 32.2 | 0 | 0 | 0 | 0 | 1674.2 | 0.57 | L1939
NS-20 | 66.4 | 0 | 0 | 0 | 0 | 0 | 0 | 0 | 0 | 0 | 33.6 | 0 | 0 | 0 | 0 | 1104.2 | 3.23 | L1939
NS-20 | 66.4 | 0 | 0 | 0 | 0 | 0 | 0 | 0 | 0 | 0 | 33.6 | 0 | 0 | 0 | 0 | 1144.2 | 2.91 | L1939
NS-20 | 66.4 | 0 | 0 | 0 | 0 | 0 | 0 | 0 | 0 | 0 | 33.6 | 0 | 0 | 0 | 0 | 1185.2 | 2.62 | L1939
NS-20 | 66.4 | 0 | 0 | 0 | 0 | 0 | 0 | 0 | 0 | 0 | 33.6 | 0 | 0 | 0 | 0 | 1265.2 | 2.13 | L1939
NS-20 | 66.4 | 0 | 0 | 0 | 0 | 0 | 0 | 0 | 0 | 0 | 33.6 | 0 | 0 | 0 | 0 | 1365.2 | 1.62 | L1939
NS-20 | 66.4 | 0 | 0 | 0 | 0 | 0 | 0 | 0 | 0 | 0 | 33.6 | 0 | 0 | 0 | 0 | 1465.2 | 1.2 | L1939
NS-20 | 66.4 | 0 | 0 | 0 | 0 | 0 | 0 | 0 | 0 | 0 | 33.6 | 0 | 0 | 0 | 0 | 1504.2 | 1.05 | L1939
NS-20 | 66.4 | 0 | 0 | 0 | 0 | 0 | 0 | 0 | 0 | 0 | 33.6 | 0 | 0 | 0 | 0 | 1542.2 | 0.92 | L1939
NS-20 | 66.4 | 0 | 0 | 0 | 0 | 0 | 0 | 0 | 0 | 0 | 33.6 | 0 | 0 | 0 | 0 | 1585.2 | 0.79 | L1939
NS-20 | 66.4 | 0 | 0 | 0 | 0 | 0 | 0 | 0 | 0 | 0 | 33.6 | 0 | 0 | 0 | 0 | 1625.2 | 0.66 | L1939
NS-20 | 66.4 | 0 | 0 | 0 | 0 | 0 | 0 | 0 | 0 | 0 | 33.6 | 0 | 0 | 0 | 0 | 1666.2 | 0.55 | L1939
NS-21 | 65.8 | 0 | 0 | 0 | 0 | 0 | 0 | 0 | 0 | 0 | 34.2 | 0 | 0 | 0 | 0 | 1058.2 | 3.64 | L1939
NS-21 | 65.8 | 0 | 0 | 0 | 0 | 0 | 0 | 0 | 0 | 0 | 34.2 | 0 | 0 | 0 | 0 | 1101.2 | 3.23 | L1939
NS-21 | 65.8 | 0 | 0 | 0 | 0 | 0 | 0 | 0 | 0 | 0 | 34.2 | 0 | 0 | 0 | 0 | 1140.2 | 2.9 | L1939
NS-21 | 65.8 | 0 | 0 | 0 | 0 | 0 | 0 | 0 | 0 | 0 | 34.2 | 0 | 0 | 0 | 0 | 1184.2 | 2.59 | L1939
NS-21 | 65.8 | 0 | 0 | 0 | 0 | 0 | 0 | 0 | 0 | 0 | 34.2 | 0 | 0 | 0 | 0 | 1317.2 | 1.81 | L1939
NS-21 | 65.8 | 0 | 0 | 0 | 0 | 0 | 0 | 0 | 0 | 0 | 34.2 | 0 | 0 | 0 | 0 | 1430.2 | 1.3 | L1939
NS-21 | 65.8 | 0 | 0 | 0 | 0 | 0 | 0 | 0 | 0 | 0 | 34.2 | 0 | 0 | 0 | 0 | 1470.2 | 1.14 | L1939
NS-21 | 65.8 | 0 | 0 | 0 | 0 | 0 | 0 | 0 | 0 | 0 | 34.2 | 0 | 0 | 0 | 0 | 1509.2 | 0.99 | L1939
NS-21 | 65.8 | 0 | 0 | 0 | 0 | 0 | 0 | 0 | 0 | 0 | 34.2 | 0 | 0 | 0 | 0 | 1554.2 | 0.86 | L1939
NS-21 | 65.8 | 0 | 0 | 0 | 0 | 0 | 0 | 0 | 0 | 0 | 34.2 | 0 | 0 | 0 | 0 | 1595.2 | 0.72 | L1939
NS-21 | 65.8 | 0 | 0 | 0 | 0 | 0 | 0 | 0 | 0 | 0 | 34.2 | 0 | 0 | 0 | 0 | 1636.2 | 0.6 | L1939
NS-21 | 65.8 | 0 | 0 | 0 | 0 | 0 | 0 | 0 | 0 | 0 | 34.2 | 0 | 0 | 0 | 0 | 1678.2 | 0.48 | L1939
NS-9 | 78.6 | 0 | 0 | 0 | 0 | 0 | 0 | 0 | 0 | 0 | 21.4 | 0 | 0 | 0 | 0 | 1123.2 | 3.97 | L1939
NS-9 | 78.6 | 0 | 0 | 0 | 0 | 0 | 0 | 0 | 0 | 0 | 21.4 | 0 | 0 | 0 | 0 | 1200.2 | 3.34 | L1939
NS-9 | 78.6 | 0 | 0 | 0 | 0 | 0 | 0 | 0 | 0 | 0 | 21.4 | 0 | 0 | 0 | 0 | 1276.2 | 2.81 | L1939
NS-9 | 78.6 | 0 | 0 | 0 | 0 | 0 | 0 | 0 | 0 | 0 | 21.4 | 0 | 0 | 0 | 0 | 1351.2 | 2.39 | L1939
NS-9 | 78.6 | 0 | 0 | 0 | 0 | 0 | 0 | 0 | 0 | 0 | 21.4 | 0 | 0 | 0 | 0 | 1428.2 | 2.02 | L1939
NS-9 | 78.6 | 0 | 0 | 0 | 0 | 0 | 0 | 0 | 0 | 0 | 21.4 | 0 | 0 | 0 | 0 | 1480.2 | 1.79 | L1939
NS-9 | 78.6 | 0 | 0 | 0 | 0 | 0 | 0 | 0 | 0 | 0 | 21.4 | 0 | 0 | 0 | 0 | 1531.2 | 1.59 | L1939
NS-9 | 78.6 | 0 | 0 | 0 | 0 | 0 | 0 | 0 | 0 | 0 | 21.4 | 0 | 0 | 0 | 0 | 1582.2 | 1.41 | L1939
NS-9 | 78.6 | 0 | 0 | 0 | 0 | 0 | 0 | 0 | 0 | 0 | 21.4 | 0 | 0 | 0 | 0 | 1633.2 | 1.24 | L1939
NS-9 | 78.6 | 0 | 0 | 0 | 0 | 0 | 0 | 0 | 0 | 0 | 21.4 | 0 | 0 | 0 | 0 | 1679.2 | 1.09 | L1939
NS-12 | 74 | 0 | 0 | 0 | 0 | 0 | 0 | 0 | 0 | 0 | 26 | 0 | 0 | 0 | 0 | 1073.2 | 4.09 | L1939
NS-12 | 74 | 0 | 0 | 0 | 0 | 0 | 0 | 0 | 0 | 0 | 26 | 0 | 0 | 0 | 0 | 1113.2 | 3.7 | L1939
NS-12 | 74 | 0 | 0 | 0 | 0 | 0 | 0 | 0 | 0 | 0 | 26 | 0 | 0 | 0 | 0 | 1183.2 | 3.13 | L1939
NS-12 | 74 | 0 | 0 | 0 | 0 | 0 | 0 | 0 | 0 | 0 | 26 | 0 | 0 | 0 | 0 | 1263.2 | 2.58 | L1939
NS-12 | 74 | 0 | 0 | 0 | 0 | 0 | 0 | 0 | 0 | 0 | 26 | 0 | 0 | 0 | 0 | 1364.2 | 2.03 | L1939
NS-12 | 74 | 0 | 0 | 0 | 0 | 0 | 0 | 0 | 0 | 0 | 26 | 0 | 0 | 0 | 0 | 1462.2 | 1.6 | L1939
NS-12 | 74 | 0 | 0 | 0 | 0 | 0 | 0 | 0 | 0 | 0 | 26 | 0 | 0 | 0 | 0 | 1503.2 | 1.44 | L1939
NS-12 | 74 | 0 | 0 | 0 | 0 | 0 | 0 | 0 | 0 | 0 | 26 | 0 | 0 | 0 | 0 | 1543.2 | 1.3 | L1939
NS-12 | 74 | 0 | 0 | 0 | 0 | 0 | 0 | 0 | 0 | 0 | 26 | 0 | 0 | 0 | 0 | 1584.2 | 1.16 | L1939
NS-12 | 74 | 0 | 0 | 0 | 0 | 0 | 0 | 0 | 0 | 0 | 26 | 0 | 0 | 0 | 0 | 1627.2 | 1.03 | L1939
NS-12 | 74 | 0 | 0 | 0 | 0 | 0 | 0 | 0 | 0 | 0 | 26 | 0 | 0 | 0 | 0 | 1668.2 | 0.9 | L1939
NS-15 | 70.9 | 0 | 0 | 0 | 0 | 0 | 0 | 0 | 0 | 0 | 29.1 | 0 | 0 | 0 | 0 | 1124.2 | 3.37 | L1939
NS-15 | 70.9 | 0 | 0 | 0 | 0 | 0 | 0 | 0 | 0 | 0 | 29.1 | 0 | 0 | 0 | 0 | 1172.2 | 2.99 | L1939
NS-15 | 70.9 | 0 | 0 | 0 | 0 | 0 | 0 | 0 | 0 | 0 | 29.1 | 0 | 0 | 0 | 0 | 1224.2 | 2.63 | L1939
NS-15 | 70.9 | 0 | 0 | 0 | 0 | 0 | 0 | 0 | 0 | 0 | 29.1 | 0 | 0 | 0 | 0 | 1274.2 | 2.32 | L1939
NS-15 | 70.9 | 0 | 0 | 0 | 0 | 0 | 0 | 0 | 0 | 0 | 29.1 | 0 | 0 | 0 | 0 | 1371.2 | 1.82 | L1939
NS-15 | 70.9 | 0 | 0 | 0 | 0 | 0 | 0 | 0 | 0 | 0 | 29.1 | 0 | 0 | 0 | 0 | 1472.2 | 1.4 | L1939
NS-15 | 70.9 | 0 | 0 | 0 | 0 | 0 | 0 | 0 | 0 | 0 | 29.1 | 0 | 0 | 0 | 0 | 1513.2 | 1.24 | L1939
NS-15 | 70.9 | 0 | 0 | 0 | 0 | 0 | 0 | 0 | 0 | 0 | 29.1 | 0 | 0 | 0 | 0 | 1555.2 | 1.1 | L1939
NS-15 | 70.9 | 0 | 0 | 0 | 0 | 0 | 0 | 0 | 0 | 0 | 29.1 | 0 | 0 | 0 | 0 | 1590.2 | 0.96 | L1939
NS-15 | 70.9 | 0 | 0 | 0 | 0 | 0 | 0 | 0 | 0 | 0 | 29.1 | 0 | 0 | 0 | 0 | 1634.2 | 0.84 | L1939
NS-15 | 70.9 | 0 | 0 | 0 | 0 | 0 | 0 | 0 | 0 | 0 | 29.1 | 0 | 0 | 0 | 0 | 1675.2 | 0.72 | L1939
NS-22 | 64 | 0 | 0 | 0 | 0 | 0 | 0 | 0 | 0 | 0 | 36 | 0 | 0 | 0 | 0 | 1104.2 | 3.1 | L1939
NS-22 | 64 | 0 | 0 | 0 | 0 | 0 | 0 | 0 | 0 | 0 | 36 | 0 | 0 | 0 | 0 | 1180.2 | 2.52 | L1939
NS-22 | 64 | 0 | 0 | 0 | 0 | 0 | 0 | 0 | 0 | 0 | 36 | 0 | 0 | 0 | 0 | 1256.2 | 2.04 | L1939
NS-22 | 64 | 0 | 0 | 0 | 0 | 0 | 0 | 0 | 0 | 0 | 36 | 0 | 0 | 0 | 0 | 1331.2 | 1.66 | L1939
NS-22 | 64 | 0 | 0 | 0 | 0 | 0 | 0 | 0 | 0 | 0 | 36 | 0 | 0 | 0 | 0 | 1405.2 | 1.32 | L1939
NS-22 | 64 | 0 | 0 | 0 | 0 | 0 | 0 | 0 | 0 | 0 | 36 | 0 | 0 | 0 | 0 | 1482.2 | 1.01 | L1939
NS-22 | 64 | 0 | 0 | 0 | 0 | 0 | 0 | 0 | 0 | 0 | 36 | 0 | 0 | 0 | 0 | 1532.2 | 0.84 | L1939
NS-22 | 64 | 0 | 0 | 0 | 0 | 0 | 0 | 0 | 0 | 0 | 36 | 0 | 0 | 0 | 0 | 1584.2 | 0.67 | L1939
NS-22 | 64 | 0 | 0 | 0 | 0 | 0 | 0 | 0 | 0 | 0 | 36 | 0 | 0 | 0 | 0 | 1634.2 | 0.52 | L1939
NS-22 | 64 | 0 | 0 | 0 | 0 | 0 | 0 | 0 | 0 | 0 | 36 | 0 | 0 | 0 | 0 | 1683.2 | 0.36 | L1939
NS-10 | 75.7 | 0 | 0 | 0 | 0 | 0 | 0 | 0 | 0 | 0 | 24.3 | 0 | 0 | 0 | 0 | 1093.2 | 3.97 | L1939
NS-10 | 75.7 | 0 | 0 | 0 | 0 | 0 | 0 | 0 | 0 | 0 | 24.3 | 0 | 0 | 0 | 0 | 1166.2 | 3.35 | L1939
NS-10 | 75.7 | 0 | 0 | 0 | 0 | 0 | 0 | 0 | 0 | 0 | 24.3 | 0 | 0 | 0 | 0 | 1243.2 | 2.8 | L1939
NS-10 | 75.7 | 0 | 0 | 0 | 0 | 0 | 0 | 0 | 0 | 0 | 24.3 | 0 | 0 | 0 | 0 | 1319.2 | 2.36 | L1939
NS-10 | 75.7 | 0 | 0 | 0 | 0 | 0 | 0 | 0 | 0 | 0 | 24.3 | 0 | 0 | 0 | 0 | 1392.2 | 1.99 | L1939
NS-10 | 75.7 | 0 | 0 | 0 | 0 | 0 | 0 | 0 | 0 | 0 | 24.3 | 0 | 0 | 0 | 0 | 1479.2 | 1.61 | L1939
NS-10 | 75.7 | 0 | 0 | 0 | 0 | 0 | 0 | 0 | 0 | 0 | 24.3 | 0 | 0 | 0 | 0 | 1529.2 | 1.43 | L1939
NS-10 | 75.7 | 0 | 0 | 0 | 0 | 0 | 0 | 0 | 0 | 0 | 24.3 | 0 | 0 | 0 | 0 | 1578.2 | 1.25 | L1939
NS-10 | 75.7 | 0 | 0 | 0 | 0 | 0 | 0 | 0 | 0 | 0 | 24.3 | 0 | 0 | 0 | 0 | 1630.2 | 1.09 | L1939
NS-10 | 75.7 | 0 | 0 | 0 | 0 | 0 | 0 | 0 | 0 | 0 | 24.3 | 0 | 0 | 0 | 0 | 1677.2 | 0.94 | L1939
NS-11 | 74.8 | 0 | 0 | 0 | 0 | 0 | 0 | 0 | 0 | 0 | 25.2 | 0 | 0 | 0 | 0 | 1073.2 | 4.11 | L1939
NS-11 | 74.8 | 0 | 0 | 0 | 0 | 0 | 0 | 0 | 0 | 0 | 25.2 | 0 | 0 | 0 | 0 | 1177.2 | 3.2 | L1939
NS-11 | 74.8 | 0 | 0 | 0 | 0 | 0 | 0 | 0 | 0 | 0 | 25.2 | 0 | 0 | 0 | 0 | 1276.2 | 2.54 | L1939
NS-11 | 74.8 | 0 | 0 | 0 | 0 | 0 | 0 | 0 | 0 | 0 | 25.2 | 0 | 0 | 0 | 0 | 1377.2 | 2 | L1939
NS-11 | 74.8 | 0 | 0 | 0 | 0 | 0 | 0 | 0 | 0 | 0 | 25.2 | 0 | 0 | 0 | 0 | 1425.2 | 1.78 | L1939
NS-11 | 74.8 | 0 | 0 | 0 | 0 | 0 | 0 | 0 | 0 | 0 | 25.2 | 0 | 0 | 0 | 0 | 1474.2 | 1.57 | L1939
NS-11 | 74.8 | 0 | 0 | 0 | 0 | 0 | 0 | 0 | 0 | 0 | 25.2 | 0 | 0 | 0 | 0 | 1527.2 | 1.39 | L1939
NS-11 | 74.8 | 0 | 0 | 0 | 0 | 0 | 0 | 0 | 0 | 0 | 25.2 | 0 | 0 | 0 | 0 | 1580.2 | 1.2 | L1939
NS-11 | 74.8 | 0 | 0 | 0 | 0 | 0 | 0 | 0 | 0 | 0 | 25.2 | 0 | 0 | 0 | 0 | 1629.2 | 1.04 | L1939
NS-11 | 74.8 | 0 | 0 | 0 | 0 | 0 | 0 | 0 | 0 | 0 | 25.2 | 0 | 0 | 0 | 0 | 1676.2 | 0.9 | L1939
NS16 | 68.9 | 0 | 0 | 0 | 0 | 0 | 0 | 0 | 0 | 0 | 31.1 | 0 | 0 | 0 | 0 | 1121.2 | 3.24 | L1939
NS16 | 68.9 | 0 | 0 | 0 | 0 | 0 | 0 | 0 | 0 | 0 | 31.1 | 0 | 0 | 0 | 0 | 1162.2 | 2.92 | L1939
NS16 | 68.9 | 0 | 0 | 0 | 0 | 0 | 0 | 0 | 0 | 0 | 31.1 | 0 | 0 | 0 | 0 | 1222.2 | 2.51 | L1939
NS16 | 68.9 | 0 | 0 | 0 | 0 | 0 | 0 | 0 | 0 | 0 | 31.1 | 0 | 0 | 0 | 0 | 1282.2 | 2.15 | L1939
NS16 | 68.9 | 0 | 0 | 0 | 0 | 0 | 0 | 0 | 0 | 0 | 31.1 | 0 | 0 | 0 | 0 | 1352.2 | 1.81 | L1939
NS16 | 68.9 | 0 | 0 | 0 | 0 | 0 | 0 | 0 | 0 | 0 | 31.1 | 0 | 0 | 0 | 0 | 1449.2 | 1.37 | L1939
NS16 | 68.9 | 0 | 0 | 0 | 0 | 0 | 0 | 0 | 0 | 0 | 31.1 | 0 | 0 | 0 | 0 | 1493.2 | 1.21 | L1939
NS16 | 68.9 | 0 | 0 | 0 | 0 | 0 | 0 | 0 | 0 | 0 | 31.1 | 0 | 0 | 0 | 0 | 1533.2 | 1.07 | L1939
NS16 | 68.9 | 0 | 0 | 0 | 0 | 0 | 0 | 0 | 0 | 0 | 31.1 | 0 | 0 | 0 | 0 | 1574.2 | 0.93 | L1939
NS16 | 68.9 | 0 | 0 | 0 | 0 | 0 | 0 | 0 | 0 | 0 | 31.1 | 0 | 0 | 0 | 0 | 1672.2 | 0.63 | L1939
NS-18 | 67.5 | 0 | 0 | 0 | 0 | 0 | 0 | 0 | 0 | 0 | 32.6 | 0 | 0 | 0 | 0 | 1161.2 | 2.82 | L1939
NS-18 | 67.5 | 0 | 0 | 0 | 0 | 0 | 0 | 0 | 0 | 0 | 32.6 | 0 | 0 | 0 | 0 | 1261.2 | 2.19 | L1939
NS-18 | 67.5 | 0 | 0 | 0 | 0 | 0 | 0 | 0 | 0 | 0 | 32.6 | 0 | 0 | 0 | 0 | 1357.2 | 1.69 | L1939
NS-18 | 67.5 | 0 | 0 | 0 | 0 | 0 | 0 | 0 | 0 | 0 | 32.6 | 0 | 0 | 0 | 0 | 1461.2 | 1.25 | L1939
NS-18 | 67.5 | 0 | 0 | 0 | 0 | 0 | 0 | 0 | 0 | 0 | 32.6 | 0 | 0 | 0 | 0 | 1563.2 | 0.91 | L1939
NS-18 | 67.5 | 0 | 0 | 0 | 0 | 0 | 0 | 0 | 0 | 0 | 32.6 | 0 | 0 | 0 | 0 | 1665.2 | 0.59 | L1939
NS-19 | 66.9 | 0 | 0 | 0 | 0 | 0 | 0 | 0 | 0 | 0 | 33.1 | 0 | 0 | 0 | 0 | 1060.2 | 3.65 | L1939
NS-19 | 66.9 | 0 | 0 | 0 | 0 | 0 | 0 | 0 | 0 | 0 | 33.1 | 0 | 0 | 0 | 0 | 1100.2 | 3.28 | L1939
NS-19 | 66.9 | 0 | 0 | 0 | 0 | 0 | 0 | 0 | 0 | 0 | 33.1 | 0 | 0 | 0 | 0 | 1142.2 | 2.93 | L1939
NS-19 | 66.9 | 0 | 0 | 0 | 0 | 0 | 0 | 0 | 0 | 0 | 33.1 | 0 | 0 | 0 | 0 | 1184.2 | 2.64 | L1939
NS-19 | 66.9 | 0 | 0 | 0 | 0 | 0 | 0 | 0 | 0 | 0 | 33.1 | 0 | 0 | 0 | 0 | 1265.2 | 2.13 | L1939
NS-19 | 66.9 | 0 | 0 | 0 | 0 | 0 | 0 | 0 | 0 | 0 | 33.1 | 0 | 0 | 0 | 0 | 1367.2 | 1.62 | L1939
NS-19 | 66.9 | 0 | 0 | 0 | 0 | 0 | 0 | 0 | 0 | 0 | 33.1 | 0 | 0 | 0 | 0 | 1472.2 | 1.18 | L1939
NS-19 | 66.9 | 0 | 0 | 0 | 0 | 0 | 0 | 0 | 0 | 0 | 33.1 | 0 | 0 | 0 | 0 | 1513.2 | 1.03 | L1939
NS-19 | 66.9 | 0 | 0 | 0 | 0 | 0 | 0 | 0 | 0 | 0 | 33.1 | 0 | 0 | 0 | 0 | 1555.2 | 0.89 | L1939
NS-19 | 66.9 | 0 | 0 | 0 | 0 | 0 | 0 | 0 | 0 | 0 | 33.1 | 0 | 0 | 0 | 0 | 1596.2 | 0.78 | L1939
NS-19 | 66.9 | 0 | 0 | 0 | 0 | 0 | 0 | 0 | 0 | 0 | 33.1 | 0 | 0 | 0 | 0 | 1638.2 | 0.63 | L1939
NS-19 | 66.9 | 0 | 0 | 0 | 0 | 0 | 0 | 0 | 0 | 0 | 33.1 | 0 | 0 | 0 | 0 | 1677.2 | 0.51 | L1939
NS-23 | 61 | 0 | 0 | 0 | 0 | 0 | 0 | 0 | 0 | 0 | 39 | 0 | 0 | 0 | 0 | 1066.2 | 3.19 | L1939
NS-23 | 61 | 0 | 0 | 0 | 0 | 0 | 0 | 0 | 0 | 0 | 39 | 0 | 0 | 0 | 0 | 1164.2 | 2.4 | L1939
NS-23 | 61 | 0 | 0 | 0 | 0 | 0 | 0 | 0 | 0 | 0 | 39 | 0 | 0 | 0 | 0 | 1265.2 | 1.79 | L1939
NS-23 | 61 | 0 | 0 | 0 | 0 | 0 | 0 | 0 | 0 | 0 | 39 | 0 | 0 | 0 | 0 | 1369.2 | 1.28 | L1939
NS-23 | 61 | 0 | 0 | 0 | 0 | 0 | 0 | 0 | 0 | 0 | 39 | 0 | 0 | 0 | 0 | 1467.2 | 0.88 | L1939
NS-23 | 61 | 0 | 0 | 0 | 0 | 0 | 0 | 0 | 0 | 0 | 39 | 0 | 0 | 0 | 0 | 1519.2 | 0.69 | L1939
NS-23 | 61 | 0 | 0 | 0 | 0 | 0 | 0 | 0 | 0 | 0 | 39 | 0 | 0 | 0 | 0 | 1570.2 | 0.51 | L1939
NS-23 | 61 | 0 | 0 | 0 | 0 | 0 | 0 | 0 | 0 | 0 | 39 | 0 | 0 | 0 | 0 | 1619.2 | 0.36 | L1939
NS-23 | 61 | 0 | 0 | 0 | 0 | 0 | 0 | 0 | 0 | 0 | 39 | 0 | 0 | 0 | 0 | 1670.2 | 0.2 | L1939
HPG8 | 84.42134 | 0 | 7.911549 | 0 | 0 | 0 | 0 | 0 | 0 | 0 | 4.789657 | 2.877448 | 0 | 0 | 0 | 1211.95 | 10.16 | H1995
HPG8 | 84.42134 | 0 | 7.911549 | 0 | 0 | 0 | 0 | 0 | 0 | 0 | 4.789657 | 2.877448 | 0 | 0 | 0 | 1198.85 | 10.28 | H1995
HPG8 | 84.42134 | 0 | 7.911549 | 0 | 0 | 0 | 0 | 0 | 0 | 0 | 4.789657 | 2.877448 | 0 | 0 | 0 | 1154.85 | 11.02 | H1995
HPG8 | 84.42134 | 0 | 7.911549 | 0 | 0 | 0 | 0 | 0 | 0 | 0 | 4.789657 | 2.877448 | 0 | 0 | 0 | 1178.15 | 10.63 | H1995
HPG8 | 84.42134 | 0 | 7.911549 | 0 | 0 | 0 | 0 | 0 | 0 | 0 | 4.789657 | 2.877448 | 0 | 0 | 0 | 1916.15 | 3.24 | H1995
HPG8 | 84.42134 | 0 | 7.911549 | 0 | 0 | 0 | 0 | 0 | 0 | 0 | 4.789657 | 2.877448 | 0 | 0 | 0 | 1867.15 | 3.58 | H1995
HPG8 | 84.42134 | 0 | 7.911549 | 0 | 0 | 0 | 0 | 0 | 0 | 0 | 4.789657 | 2.877448 | 0 | 0 | 0 | 1817.15 | 3.81 | H1995
HPG8 | 84.42134 | 0 | 7.911549 | 0 | 0 | 0 | 0 | 0 | 0 | 0 | 4.789657 | 2.877448 | 0 | 0 | 0 | 1768.15 | 4.15 | H1995
HPG8 | 84.42134 | 0 | 7.911549 | 0 | 0 | 0 | 0 | 0 | 0 | 0 | 4.789657 | 2.877448 | 0 | 0 | 0 | 1670.15 | 4.53 | H1995
HPG8 | 84.42134 | 0 | 7.911549 | 0 | 0 | 0 | 0 | 0 | 0 | 0 | 4.789657 | 2.877448 | 0 | 0 | 0 | 1621.15 | 4.9 | H1995
HPG8N5 | 80 | 0 | 7.5 | 0 | 0 | 0 | 0 | 0 | 0 | 0 | 9.4 | 3 | 0 | 0 | 0 | 947.7 | 9.74 | H1995
HPG8N5 | 80 | 0 | 7.5 | 0 | 0 | 0 | 0 | 0 | 0 | 0 | 9.4 | 3 | 0 | 0 | 0 | 919.7 | 10.45 | H1995
HPG8N5 | 80 | 0 | 7.5 | 0 | 0 | 0 | 0 | 0 | 0 | 0 | 9.4 | 3 | 0 | 0 | 0 | 903.7 | 10.7 | H1995
HPG8N5 | 80 | 0 | 7.5 | 0 | 0 | 0 | 0 | 0 | 0 | 0 | 9.4 | 3 | 0 | 0 | 0 | 883.5 | 11.35 | H1995
HPG8N5 | 80 | 0 | 7.5 | 0 | 0 | 0 | 0 | 0 | 0 | 0 | 9.4 | 3 | 0 | 0 | 0 | 1213.2 | 6.01 | H1995
HPG8N5 | 80 | 0 | 7.5 | 0 | 0 | 0 | 0 | 0 | 0 | 0 | 9.4 | 3 | 0 | 0 | 0 | 1143.2 | 6.84 | H1995
HPG8N5 | 80 | 0 | 7.5 | 0 | 0 | 0 | 0 | 0 | 0 | 0 | 9.4 | 3 | 0 | 0 | 0 | 1073.2 | 7.84 | H1995
HPG8N5 | 80 | 0 | 7.5 | 0 | 0 | 0 | 0 | 0 | 0 | 0 | 9.4 | 3 | 0 | 0 | 0 | 1293.2 | 5.33 | H1995
HPG8N5 | 80 | 0 | 7.5 | 0 | 0 | 0 | 0 | 0 | 0 | 0 | 9.4 | 3 | 0 | 0 | 0 | 1768.2 | 2.53 | H1995
HPG8N5 | 80 | 0 | 7.5 | 0 | 0 | 0 | 0 | 0 | 0 | 0 | 9.4 | 3 | 0 | 0 | 0 | 1719.2 | 2.72 | H1995
HPG8N5 | 80 | 0 | 7.5 | 0 | 0 | 0 | 0 | 0 | 0 | 0 | 9.4 | 3 | 0 | 0 | 0 | 1670.2 | 2.91 | H1995
HPG8N5 | 80 | 0 | 7.5 | 0 | 0 | 0 | 0 | 0 | 0 | 0 | 9.4 | 3 | 0 | 0 | 0 | 1621.2 | 3.14 | H1995
HPG8N5 | 80 | 0 | 7.5 | 0 | 0 | 0 | 0 | 0 | 0 | 0 | 9.4 | 3 | 0 | 0 | 0 | 1571.2 | 3.38 | H1995
HPG8N5 | 80 | 0 | 7.5 | 0 | 0 | 0 | 0 | 0 | 0 | 0 | 9.4 | 3 | 0 | 0 | 0 | 1522.2 | 3.61 | H1995
HPG8N5 | 80 | 0 | 7.5 | 0 | 0 | 0 | 0 | 0 | 0 | 0 | 9.4 | 3 | 0 | 0 | 0 | 1473.2 | 3.87 | H1995
HPG8N10 | 77.15133 | 0 | 6.87316 | 0 | 0 | 0 | 0 | 0 | 0 | 0 | 13.38181 | 2.593703 | 0 | 0 | 0 | 1867.15 | 1.53 | H1995
HPG8N10 | 77.15133 | 0 | 6.87316 | 0 | 0 | 0 | 0 | 0 | 0 | 0 | 13.38181 | 2.593703 | 0 | 0 | 0 | 1817.15 | 1.69 | H1995
HPG8N10 | 77.15133 | 0 | 6.87316 | 0 | 0 | 0 | 0 | 0 | 0 | 0 | 13.38181 | 2.593703 | 0 | 0 | 0 | 1768.15 | 1.85 | H1995
HPG8N10 | 77.15133 | 0 | 6.87316 | 0 | 0 | 0 | 0 | 0 | 0 | 0 | 13.38181 | 2.593703 | 0 | 0 | 0 | 1719.15 | 2.01 | H1995
HPG8N10 | 77.15133 | 0 | 6.87316 | 0 | 0 | 0 | 0 | 0 | 0 | 0 | 13.38181 | 2.593703 | 0 | 0 | 0 | 1670.15 | 2.19 | H1995
HPG8N10 | 77.15133 | 0 | 6.87316 | 0 | 0 | 0 | 0 | 0 | 0 | 0 | 13.38181 | 2.593703 | 0 | 0 | 0 | 1621.15 | 2.38 | H1995
HPG8N10 | 77.15133 | 0 | 6.87316 | 0 | 0 | 0 | 0 | 0 | 0 | 0 | 13.38181 | 2.593703 | 0 | 0 | 0 | 1571.15 | 2.58 | H1995
HPG8N10 | 77.15133 | 0 | 6.87316 | 0 | 0 | 0 | 0 | 0 | 0 | 0 | 13.38181 | 2.593703 | 0 | 0 | 0 | 1522.15 | 2.79 | H1995
HPG8N10 | 77.15133 | 0 | 6.87316 | 0 | 0 | 0 | 0 | 0 | 0 | 0 | 13.38181 | 2.593703 | 0 | 0 | 0 | 1473.15 | 3.02 | H1995
HPG8N10 | 77.15133 | 0 | 6.87316 | 0 | 0 | 0 | 0 | 0 | 0 | 0 | 13.38181 | 2.593703 | 0 | 0 | 0 | 1424.15 | 3.28 | H1995
HPG8N10 | 77.15133 | 0 | 6.87316 | 0 | 0 | 0 | 0 | 0 | 0 | 0 | 13.38181 | 2.593703 | 0 | 0 | 0 | 1375.15 | 3.54 | H1995
HPG8N10 | 77.15133 | 0 | 6.87316 | 0 | 0 | 0 | 0 | 0 | 0 | 0 | 13.38181 | 2.593703 | 0 | 0 | 0 | 1325.15 | 3.86 | H1995
HPG8N10 | 77.15133 | 0 | 6.87316 | 0 | 0 | 0 | 0 | 0 | 0 | 0 | 13.38181 | 2.593703 | 0 | 0 | 0 | 1276.15 | 4.19 | H1995
HPG8N10 | 77.15133 | 0 | 6.87316 | 0 | 0 | 0 | 0 | 0 | 0 | 0 | 13.38181 | 2.593703 | 0 | 0 | 0 | 891.95 | 9.82 | H1995
HPG8N10 | 77.15133 | 0 | 6.87316 | 0 | 0 | 0 | 0 | 0 | 0 | 0 | 13.38181 | 2.593703 | 0 | 0 | 0 | 849.85 | 10.74 | H1995
HPG8N10 | 77.15133 | 0 | 6.87316 | 0 | 0 | 0 | 0 | 0 | 0 | 0 | 13.38181 | 2.593703 | 0 | 0 | 0 | 834.55 | 10.95 | H1995
HPG8N10 | 77.15133 | 0 | 6.87316 | 0 | 0 | 0 | 0 | 0 | 0 | 0 | 13.38181 | 2.593703 | 0 | 0 | 0 | 817.15 | 11.18 | H1995
HPG8N10 | 77.15133 | 0 | 6.87316 | 0 | 0 | 0 | 0 | 0 | 0 | 0 | 13.38181 | 2.593703 | 0 | 0 | 0 | 877.55 | 9.86 | H1995
HPG8N10 | 77.15133 | 0 | 6.87316 | 0 | 0 | 0 | 0 | 0 | 0 | 0 | 13.38181 | 2.593703 | 0 | 0 | 0 | 891.15 | 9.93 | H1995
HPG8N10 | 77.15133 | 0 | 6.87316 | 0 | 0 | 0 | 0 | 0 | 0 | 0 | 13.38181 | 2.593703 | 0 | 0 | 0 | 849.95 | 10.95 | H1995
HPG8N10 | 77.15133 | 0 | 6.87316 | 0 | 0 | 0 | 0 | 0 | 0 | 0 | 13.38181 | 2.593703 | 0 | 0 | 0 | 812.65 | 11.7 | H1995
HPG8N20 | 66.87953 | 0 | 6.378988 | 0 | 0 | 0 | 0 | 0 | 0 | 0 | 24.41706 | 2.324428 | 0 | 0 | 0 | 1571.15 | 1.4 | H1995
HPG8N20 | 66.87953 | 0 | 6.378988 | 0 | 0 | 0 | 0 | 0 | 0 | 0 | 24.41706 | 2.324428 | 0 | 0 | 0 | 1522.15 | 1.58 | H1995
HPG8N20 | 66.87953 | 0 | 6.378988 | 0 | 0 | 0 | 0 | 0 | 0 | 0 | 24.41706 | 2.324428 | 0 | 0 | 0 | 1473.15 | 1.77 | H1995
HPG8N20 | 66.87953 | 0 | 6.378988 | 0 | 0 | 0 | 0 | 0 | 0 | 0 | 24.41706 | 2.324428 | 0 | 0 | 0 | 1424.15 | 1.98 | H1995
HPG8N20 | 66.87953 | 0 | 6.378988 | 0 | 0 | 0 | 0 | 0 | 0 | 0 | 24.41706 | 2.324428 | 0 | 0 | 0 | 1375.15 | 2.21 | H1995
HPG8N20 | 66.87953 | 0 | 6.378988 | 0 | 0 | 0 | 0 | 0 | 0 | 0 | 24.41706 | 2.324428 | 0 | 0 | 0 | 1325.15 | 2.46 | H1995
HPG8N20 | 66.87953 | 0 | 6.378988 | 0 | 0 | 0 | 0 | 0 | 0 | 0 | 24.41706 | 2.324428 | 0 | 0 | 0 | 1276.15 | 2.74 | H1995
HPG8N20 | 66.87953 | 0 | 6.378988 | 0 | 0 | 0 | 0 | 0 | 0 | 0 | 24.41706 | 2.324428 | 0 | 0 | 0 | 1227.15 | 3.07 | H1995
HPG8N20 | 66.87953 | 0 | 6.378988 | 0 | 0 | 0 | 0 | 0 | 0 | 0 | 24.41706 | 2.324428 | 0 | 0 | 0 | 1178.15 | 3.42 | H1995
HPG8N20 | 66.87953 | 0 | 6.378988 | 0 | 0 | 0 | 0 | 0 | 0 | 0 | 24.41706 | 2.324428 | 0 | 0 | 0 | 822.65 | 9.35 | H1995
HPG8N20 | 66.87953 | 0 | 6.378988 | 0 | 0 | 0 | 0 | 0 | 0 | 0 | 24.41706 | 2.324428 | 0 | 0 | 0 | 795.65 | 10.1 | H1995
HPG8N20 | 66.87953 | 0 | 6.378988 | 0 | 0 | 0 | 0 | 0 | 0 | 0 | 24.41706 | 2.324428 | 0 | 0 | 0 | 777.55 | 10.9 | H1995
HPG8N20 | 66.87953 | 0 | 6.378988 | 0 | 0 | 0 | 0 | 0 | 0 | 0 | 24.41706 | 2.324428 | 0 | 0 | 0 | 767.45 | 11.9 | H1995
HPG8K5 | 81.3 | 0 | 7.6 | 0 | 0 | 0 | 0 | 0 | 0 | 0 | 4.7 | 6.4 | 0 | 0 | 0 | 969.4 | 10.16 | H1995
HPG8K5 | 81.3 | 0 | 7.6 | 0 | 0 | 0 | 0 | 0 | 0 | 0 | 4.7 | 6.4 | 0 | 0 | 0 | 945.8 | 10.65 | H1995
HPG8K5 | 81.3 | 0 | 7.6 | 0 | 0 | 0 | 0 | 0 | 0 | 0 | 4.7 | 6.4 | 0 | 0 | 0 | 927.3 | 11.15 | H1995
HPG8K5 | 81.3 | 0 | 7.6 | 0 | 0 | 0 | 0 | 0 | 0 | 0 | 4.7 | 6.4 | 0 | 0 | 0 | 1867.2 | 2.54 | H1995
HPG8K5 | 81.3 | 0 | 7.6 | 0 | 0 | 0 | 0 | 0 | 0 | 0 | 4.7 | 6.4 | 0 | 0 | 0 | 1817.2 | 2.72 | H1995
HPG8K5 | 81.3 | 0 | 7.6 | 0 | 0 | 0 | 0 | 0 | 0 | 0 | 4.7 | 6.4 | 0 | 0 | 0 | 1768.2 | 2.92 | H1995
HPG8K5 | 81.3 | 0 | 7.6 | 0 | 0 | 0 | 0 | 0 | 0 | 0 | 4.7 | 6.4 | 0 | 0 | 0 | 1719.2 | 3.14 | H1995
HPG8K5 | 81.3 | 0 | 7.6 | 0 | 0 | 0 | 0 | 0 | 0 | 0 | 4.7 | 6.4 | 0 | 0 | 0 | 1670.2 | 3.36 | H1995
HPG8K5 | 81.3 | 0 | 7.6 | 0 | 0 | 0 | 0 | 0 | 0 | 0 | 4.7 | 6.4 | 0 | 0 | 0 | 1621.2 | 3.57 | H1995
HPG8K5 | 81.3 | 0 | 7.6 | 0 | 0 | 0 | 0 | 0 | 0 | 0 | 4.7 | 6.4 | 0 | 0 | 0 | 1571.2 | 3.82 | H1995
HPG8K10 | 78.58798 | 0 | 7.024602 | 0 | 0 | 0 | 0 | 0 | 0 | 0 | 4.601098 | 9.786321 | 0 | 0 | 0 | 1817.15 | 2.03 | H1995
HPG8K10 | 78.58798 | 0 | 7.024602 | 0 | 0 | 0 | 0 | 0 | 0 | 0 | 4.601098 | 9.786321 | 0 | 0 | 0 | 1768.15 | 2.21 | H1995
HPG8K10 | 78.58798 | 0 | 7.024602 | 0 | 0 | 0 | 0 | 0 | 0 | 0 | 4.601098 | 9.786321 | 0 | 0 | 0 | 1719.15 | 2.39 | H1995
HPG8K10 | 78.58798 | 0 | 7.024602 | 0 | 0 | 0 | 0 | 0 | 0 | 0 | 4.601098 | 9.786321 | 0 | 0 | 0 | 1670.15 | 2.6 | H1995
HPG8K10 | 78.58798 | 0 | 7.024602 | 0 | 0 | 0 | 0 | 0 | 0 | 0 | 4.601098 | 9.786321 | 0 | 0 | 0 | 1621.15 | 2.8 | H1995
HPG8K10 | 78.58798 | 0 | 7.024602 | 0 | 0 | 0 | 0 | 0 | 0 | 0 | 4.601098 | 9.786321 | 0 | 0 | 0 | 1571.15 | 3.03 | H1995
HPG8K10 | 78.58798 | 0 | 7.024602 | 0 | 0 | 0 | 0 | 0 | 0 | 0 | 4.601098 | 9.786321 | 0 | 0 | 0 | 1522.15 | 3.27 | H1995
HPG8K10 | 78.58798 | 0 | 7.024602 | 0 | 0 | 0 | 0 | 0 | 0 | 0 | 4.601098 | 9.786321 | 0 | 0 | 0 | 1473.15 | 3.51 | H1995
HPG8K10 | 78.58798 | 0 | 7.024602 | 0 | 0 | 0 | 0 | 0 | 0 | 0 | 4.601098 | 9.786321 | 0 | 0 | 0 | 1424.15 | 3.79 | H1995
HPG8K10 | 78.58798 | 0 | 7.024602 | 0 | 0 | 0 | 0 | 0 | 0 | 0 | 4.601098 | 9.786321 | 0 | 0 | 0 | 902.65 | 10.01 | H1995
HPG8K10 | 78.58798 | 0 | 7.024602 | 0 | 0 | 0 | 0 | 0 | 0 | 0 | 4.601098 | 9.786321 | 0 | 0 | 0 | 871.65 | 10.78 | H1995
HPG8K10 | 78.58798 | 0 | 7.024602 | 0 | 0 | 0 | 0 | 0 | 0 | 0 | 4.601098 | 9.786321 | 0 | 0 | 0 | 855.55 | 11.2 | H1995
HPG8K20 | 73.1271 | 0 | 6.433695 | 0 | 0 | 0 | 0 | 0 | 0 | 0 | 4.189555 | 16.24965 | 0 | 0 | 0 | 1670.15 | 1.82 | H1995
HPG8K20 | 73.1271 | 0 | 6.433695 | 0 | 0 | 0 | 0 | 0 | 0 | 0 | 4.189555 | 16.24965 | 0 | 0 | 0 | 1621.15 | 2.04 | H1995
HPG8K20 | 73.1271 | 0 | 6.433695 | 0 | 0 | 0 | 0 | 0 | 0 | 0 | 4.189555 | 16.24965 | 0 | 0 | 0 | 1571.15 | 2.25 | H1995
HPG8K20 | 73.1271 | 0 | 6.433695 | 0 | 0 | 0 | 0 | 0 | 0 | 0 | 4.189555 | 16.24965 | 0 | 0 | 0 | 1522.15 | 2.48 | H1995
HPG8K20 | 73.1271 | 0 | 6.433695 | 0 | 0 | 0 | 0 | 0 | 0 | 0 | 4.189555 | 16.24965 | 0 | 0 | 0 | 1473.15 | 2.71 | H1995
HPG8K20 | 73.1271 | 0 | 6.433695 | 0 | 0 | 0 | 0 | 0 | 0 | 0 | 4.189555 | 16.24965 | 0 | 0 | 0 | 1424.15 | 2.97 | H1995
HPG8K20 | 73.1271 | 0 | 6.433695 | 0 | 0 | 0 | 0 | 0 | 0 | 0 | 4.189555 | 16.24965 | 0 | 0 | 0 | 1375.15 | 3.24 | H1995
HPG8K20 | 73.1271 | 0 | 6.433695 | 0 | 0 | 0 | 0 | 0 | 0 | 0 | 4.189555 | 16.24965 | 0 | 0 | 0 | 1325.15 | 3.56 | H1995
HPG8K20 | 73.1271 | 0 | 6.433695 | 0 | 0 | 0 | 0 | 0 | 0 | 0 | 4.189555 | 16.24965 | 0 | 0 | 0 | 1276.15 | 3.89 | H1995
HPG8K20 | 73.1271 | 0 | 6.433695 | 0 | 0 | 0 | 0 | 0 | 0 | 0 | 4.189555 | 16.24965 | 0 | 0 | 0 | 858.05 | 9.8 | H1995
HPG8K20 | 73.1271 | 0 | 6.433695 | 0 | 0 | 0 | 0 | 0 | 0 | 0 | 4.189555 | 16.24965 | 0 | 0 | 0 | 816.05 | 10.95 | H1995
HPG8K20 | 73.1271 | 0 | 6.433695 | 0 | 0 | 0 | 0 | 0 | 0 | 0 | 4.189555 | 16.24965 | 0 | 0 | 0 | 808.55 | 11.15 | H1995
HPG8K20 | 73.1271 | 0 | 6.433695 | 0 | 0 | 0 | 0 | 0 | 0 | 0 | 4.189555 | 16.24965 | 0 | 0 | 0 | 796.05 | 11.65 | H1995
HPG8K20 | 73.1271 | 0 | 6.433695 | 0 | 0 | 0 | 0 | 0 | 0 | 0 | 4.189555 | 16.24965 | 0 | 0 | 0 | 818.95 | 11.02 | H1995
HPG8K20 | 73.1271 | 0 | 6.433695 | 0 | 0 | 0 | 0 | 0 | 0 | 0 | 4.189555 | 16.24965 | 0 | 0 | 0 | 838.95 | 10.28 | H1995
HPG8K20 | 73.1271 | 0 | 6.433695 | 0 | 0 | 0 | 0 | 0 | 0 | 0 | 4.189555 | 16.24965 | 0 | 0 | 0 | 839.75 | 10.36 | H1995
HPG8 D1992 | 84.7 | 0 | 7.6 | 0 | 0 | 0 | 0 | 0 | 0 | 0 | 4.8 | 2.9 | 0 | 0 | 0 | 1242.4 | 9.77 | D1992
HPG8 D1992 | 84.7 | 0 | 7.6 | 0 | 0 | 0 | 0 | 0 | 0 | 0 | 4.8 | 2.9 | 0 | 0 | 0 | 1176.5 | 10.9 | D1992
HPG8 D1992 | 84.7 | 0 | 7.6 | 0 | 0 | 0 | 0 | 0 | 0 | 0 | 4.8 | 2.9 | 0 | 0 | 0 | 1117.4 | 11.5 | D1992
HPG8 D1992 | 84.7 | 0 | 7.6 | 0 | 0 | 0 | 0 | 0 | 0 | 0 | 4.8 | 2.9 | 0 | 0 | 0 | 1965.2 | 2.98 | D1992
HPG8 D1992 | 84.7 | 0 | 7.6 | 0 | 0 | 0 | 0 | 0 | 0 | 0 | 4.8 | 2.9 | 0 | 0 | 0 | 1916.15 | 3.24 | D1992
HPG8 D1992 | 84.7 | 0 | 7.6 | 0 | 0 | 0 | 0 | 0 | 0 | 0 | 4.8 | 2.9 | 0 | 0 | 0 | 1867.15 | 3.58 | D1992
HPG8 D1992 | 84.7 | 0 | 7.6 | 0 | 0 | 0 | 0 | 0 | 0 | 0 | 4.8 | 2.9 | 0 | 0 | 0 | 1817.15 | 3.81 | D1992
HPG8 D1992 | 84.7 | 0 | 7.6 | 0 | 0 | 0 | 0 | 0 | 0 | 0 | 4.8 | 2.9 | 0 | 0 | 0 | 1768.15 | 4.15 | D1992
HPG8 D1992 | 84.7 | 0 | 7.6 | 0 | 0 | 0 | 0 | 0 | 0 | 0 | 4.8 | 2.9 | 0 | 0 | 0 | 1719.15 | 4.53 | D1992
HPG8 D1992 | 84.7 | 0 | 7.6 | 0 | 0 | 0 | 0 | 0 | 0 | 0 | 4.8 | 2.9 | 0 | 0 | 0 | 1670.15 | 4.9 | D1992
HPG01 | 82.1 | 0 | 8.9 | 0 | 0 | 0 | 0 | 0 | 0 | 0 | 1.5 | 7.4 | 0 | 0 | 0 | 1218.8 | 9.64 | H2001
HPG01 | 82.1 | 0 | 8.9 | 0 | 0 | 0 | 0 | 0 | 0 | 0 | 1.5 | 7.4 | 0 | 0 | 0 | 1197.6 | 9.99 | H2001
HPG01 | 82.1 | 0 | 8.9 | 0 | 0 | 0 | 0 | 0 | 0 | 0 | 1.5 | 7.4 | 0 | 0 | 0 | 1175 | 10.34 | H2001
HPG01 | 82.1 | 0 | 8.9 | 0 | 0 | 0 | 0 | 0 | 0 | 0 | 1.5 | 7.4 | 0 | 0 | 0 | 1150 | 10.8 | H2001
HPG02 | 82.2 | 0 | 8.8 | 0 | 0 | 0 | 0 | 0 | 0 | 0 | 2.7 | 6.2 | 0 | 0 | 0 | 1217.4 | 9.54 | H2001
HPG02 | 82.2 | 0 | 8.8 | 0 | 0 | 0 | 0 | 0 | 0 | 0 | 2.7 | 6.2 | 0 | 0 | 0 | 1192.3 | 10.13 | H2001
HPG02 | 82.2 | 0 | 8.8 | 0 | 0 | 0 | 0 | 0 | 0 | 0 | 2.7 | 6.2 | 0 | 0 | 0 | 1176.9 | 10.5 | H2001
HPG02 | 82.2 | 0 | 8.8 | 0 | 0 | 0 | 0 | 0 | 0 | 0 | 2.7 | 6.2 | 0 | 0 | 0 | 1151.3 | 10.9 | H2001
HPG03 | 82.2 | 0 | 8.9 | 0 | 0 | 0 | 0 | 0 | 0 | 0 | 3.8 | 5 | 0 | 0 | 0 | 1265.2 | 9.36 | H2001
HPG03 | 82.2 | 0 | 8.9 | 0 | 0 | 0 | 0 | 0 | 0 | 0 | 3.8 | 5 | 0 | 0 | 0 | 1236.4 | 9.96 | H2001
HPG03 | 82.2 | 0 | 8.9 | 0 | 0 | 0 | 0 | 0 | 0 | 0 | 3.8 | 5 | 0 | 0 | 0 | 1223 | 10.12 | H2001
HPG03 | 82.2 | 0 | 8.9 | 0 | 0 | 0 | 0 | 0 | 0 | 0 | 3.8 | 5 | 0 | 0 | 0 | 1188.4 | 10.66 | H2001
HPG04 | 82.3 | 0 | 8.8 | 0 | 0 | 0 | 0 | 0 | 0 | 0 | 5.1 | 3.9 | 0 | 0 | 0 | 1267.9 | 9.46 | H2001
HPG04 | 82.3 | 0 | 8.8 | 0 | 0 | 0 | 0 | 0 | 0 | 0 | 5.1 | 3.9 | 0 | 0 | 0 | 1240.3 | 9.9 | H2001
HPG04 | 82.3 | 0 | 8.8 | 0 | 0 | 0 | 0 | 0 | 0 | 0 | 5.1 | 3.9 | 0 | 0 | 0 | 1226.6 | 10.1 | H2001
HPG04 | 82.3 | 0 | 8.8 | 0 | 0 | 0 | 0 | 0 | 0 | 0 | 5.1 | 3.9 | 0 | 0 | 0 | 1191.4 | 10.6 | H2001
HPG05 | 82.2 | 0 | 8.7 | 0 | 0 | 0 | 0 | 0 | 0 | 0 | 6.4 | 2.6 | 0 | 0 | 0 | 1246.3 | 9.86 | H2001
HPG05 | 82.2 | 0 | 8.7 | 0 | 0 | 0 | 0 | 0 | 0 | 0 | 6.4 | 2.6 | 0 | 0 | 0 | 1221.3 | 10.22 | H2001
HPG05 | 82.2 | 0 | 8.7 | 0 | 0 | 0 | 0 | 0 | 0 | 0 | 6.4 | 2.6 | 0 | 0 | 0 | 1202.5 | 10.49 | H2001
HPG05 | 82.2 | 0 | 8.7 | 0 | 0 | 0 | 0 | 0 | 0 | 0 | 6.4 | 2.6 | 0 | 0 | 0 | 1177 | 10.89 | H2001
HPG06 | 84.6 | 0 | 7.6 | 0 | 0 | 0 | 0 | 0 | 0 | 0 | 0.4 | 7.3 | 0 | 0 | 0 | 1271.1 | 9.15 | H2001
HPG06 | 84.6 | 0 | 7.6 | 0 | 0 | 0 | 0 | 0 | 0 | 0 | 0.4 | 7.3 | 0 | 0 | 0 | 1258.6 | 9.45 | H2001
HPG06 | 84.6 | 0 | 7.6 | 0 | 0 | 0 | 0 | 0 | 0 | 0 | 0.4 | 7.3 | 0 | 0 | 0 | 1239.4 | 9.65 | H2001
HPG06 | 84.6 | 0 | 7.6 | 0 | 0 | 0 | 0 | 0 | 0 | 0 | 0.4 | 7.3 | 0 | 0 | 0 | 1209.9 | 10.35 | H2001
HPG06 | 84.6 | 0 | 7.6 | 0 | 0 | 0 | 0 | 0 | 0 | 0 | 0.4 | 7.3 | 0 | 0 | 0 | 1189.3 | 10.74 | H2001
HPG06 | 84.6 | 0 | 7.6 | 0 | 0 | 0 | 0 | 0 | 0 | 0 | 0.4 | 7.3 | 0 | 0 | 0 | 1168.6 | 11.24 | H2001
HPG08 | 84.6 | 0 | 7.6 | 0 | 0 | 0 | 0 | 0 | 0 | 0 | 1.5 | 6.2 | 0 | 0 | 0 | 1247.8 | 9.02 | H2001
HPG08 | 84.7 | 0 | 7.6 | 0 | 0 | 0 | 0 | 0 | 0 | 0 | 2.9 | 4.8 | 0 | 0 | 0 | 1154.9 | 11.02 | H2001
HPG08 | 84.7 | 0 | 7.6 | 0 | 0 | 0 | 0 | 0 | 0 | 0 | 2.9 | 4.8 | 0 | 0 | 0 | 1178.2 | 10.63 | H2001
HPG08 | 84.7 | 0 | 7.6 | 0 | 0 | 0 | 0 | 0 | 0 | 0 | 2.9 | 4.8 | 0 | 0 | 0 | 1198.9 | 10.28 | H2001
HPG08 | 84.7 | 0 | 7.6 | 0 | 0 | 0 | 0 | 0 | 0 | 0 | 2.9 | 4.8 | 0 | 0 | 0 | 1212 | 10.16 | H2001
HPG09 | 84.7 | 0 | 7.4 | 0 | 0 | 0 | 0 | 0 | 0 | 0 | 3.9 | 3.9 | 0 | 0 | 0 | 1277.2 | 9.15 | H2001
HPG09 | 84.7 | 0 | 7.4 | 0 | 0 | 0 | 0 | 0 | 0 | 0 | 3.9 | 3.9 | 0 | 0 | 0 | 1243.5 | 9.57 | H2001
HPG09 | 84.7 | 0 | 7.4 | 0 | 0 | 0 | 0 | 0 | 0 | 0 | 3.9 | 3.9 | 0 | 0 | 0 | 1210.7 | 9.99 | H2001
HPG09 | 84.7 | 0 | 7.4 | 0 | 0 | 0 | 0 | 0 | 0 | 0 | 3.9 | 3.9 | 0 | 0 | 0 | 1155.9 | 10.85 | H2001
HPG10 | 84.8 | 0 | 7.5 | 0 | 0 | 0 | 0 | 0 | 0 | 0 | 5.1 | 2.5 | 0 | 0 | 0 | 1263.5 | 9.72 | H2001
HPG10 | 84.8 | 0 | 7.5 | 0 | 0 | 0 | 0 | 0 | 0 | 0 | 5.1 | 2.5 | 0 | 0 | 0 | 1245 | 9.92 | H2001
HPG10 | 84.8 | 0 | 7.5 | 0 | 0 | 0 | 0 | 0 | 0 | 0 | 5.1 | 2.5 | 0 | 0 | 0 | 1199.4 | 10.52 | H2001
HPG10 | 84.8 | 0 | 7.5 | 0 | 0 | 0 | 0 | 0 | 0 | 0 | 5.1 | 2.5 | 0 | 0 | 0 | 1196.5 | 10.72 | H2001
HPG11 | 84.8 | 0 | 7.5 | 0 | 0 | 0 | 0 | 0 | 0 | 0 | 6.3 | 1.3 | 0 | 0 | 0 | 1261.2 | 9.6 | H2001
HPG11 | 84.8 | 0 | 7.5 | 0 | 0 | 0 | 0 | 0 | 0 | 0 | 6.3 | 1.3 | 0 | 0 | 0 | 1244 | 9.86 | H2001
HPG11 | 84.8 | 0 | 7.5 | 0 | 0 | 0 | 0 | 0 | 0 | 0 | 6.3 | 1.3 | 0 | 0 | 0 | 1216.1 | 10.31 | H2001
HPG11 | 84.8 | 0 | 7.5 | 0 | 0 | 0 | 0 | 0 | 0 | 0 | 6.3 | 1.3 | 0 | 0 | 0 | 1195.3 | 10.75 | H2001
HPG12 | 87.1 | 0 | 6.3 | 0 | 0 | 0 | 0 | 0 | 0 | 0 | 0.5 | 6 | 0 | 0 | 0 | 1242.5 | 9.86 | H2001
HPG12 | 87.1 | 0 | 6.3 | 0 | 0 | 0 | 0 | 0 | 0 | 0 | 0.5 | 6 | 0 | 0 | 0 | 1226.8 | 10.18 | H2001
HPG12 | 87.1 | 0 | 6.3 | 0 | 0 | 0 | 0 | 0 | 0 | 0 | 0.5 | 6 | 0 | 0 | 0 | 1203.3 | 10.54 | H2001
HPG12 | 87.1 | 0 | 6.3 | 0 | 0 | 0 | 0 | 0 | 0 | 0 | 0.5 | 6 | 0 | 0 | 0 | 1176.8 | 10.91 | H2001
HPG13 | 87.2 | 0 | 6.4 | 0 | 0 | 0 | 0 | 0 | 0 | 0 | 1.6 | 4.8 | 0 | 0 | 0 | 1260.5 | 9.73 | H2001
HPG13 | 87.2 | 0 | 6.4 | 0 | 0 | 0 | 0 | 0 | 0 | 0 | 1.6 | 4.8 | 0 | 0 | 0 | 1236.7 | 10.1 | H2001
HPG13 | 87.2 | 0 | 6.4 | 0 | 0 | 0 | 0 | 0 | 0 | 0 | 1.6 | 4.8 | 0 | 0 | 0 | 1215.5 | 10.59 | H2001
HPG13 | 87.2 | 0 | 6.4 | 0 | 0 | 0 | 0 | 0 | 0 | 0 | 1.6 | 4.8 | 0 | 0 | 0 | 1217.3 | 10.6 | H2001
HPG13 | 87.2 | 0 | 6.4 | 0 | 0 | 0 | 0 | 0 | 0 | 0 | 1.6 | 4.8 | 0 | 0 | 0 | 1191.5 | 11.14 | H2001
HPG14 | 87.2 | 0 | 6.4 | 0 | 0 | 0 | 0 | 0 | 0 | 0 | 2.6 | 3.8 | 0 | 0 | 0 | 1270.8 | 9.86 | H2001
HPG14 | 87.2 | 0 | 6.4 | 0 | 0 | 0 | 0 | 0 | 0 | 0 | 2.6 | 3.8 | 0 | 0 | 0 | 1253.8 | 10.15 | H2001
HPG14 | 87.2 | 0 | 6.4 | 0 | 0 | 0 | 0 | 0 | 0 | 0 | 2.6 | 3.8 | 0 | 0 | 0 | 1226.2 | 10.44 | H2001
HPG14 | 87.2 | 0 | 6.4 | 0 | 0 | 0 | 0 | 0 | 0 | 0 | 2.6 | 3.8 | 0 | 0 | 0 | 1197 | 10.95 | H2001
HPG15 | 87.2 | 0 | 6.3 | 0 | 0 | 0 | 0 | 0 | 0 | 0 | 3.9 | 2.6 | 0 | 0 | 0 | 1263.7 | 9.97 | H2001
HPG15 | 87.2 | 0 | 6.3 | 0 | 0 | 0 | 0 | 0 | 0 | 0 | 3.9 | 2.6 | 0 | 0 | 0 | 1241.6 | 10.23 | H2001
HPG15 | 87.2 | 0 | 6.3 | 0 | 0 | 0 | 0 | 0 | 0 | 0 | 3.9 | 2.6 | 0 | 0 | 0 | 1217.3 | 10.59 | H2001
HPG15 | 87.2 | 0 | 6.3 | 0 | 0 | 0 | 0 | 0 | 0 | 0 | 3.9 | 2.6 | 0 | 0 | 0 | 1194.1 | 11 | H2001
HPG16 | 87.3 | 0 | 6.3 | 0 | 0 | 0 | 0 | 0 | 0 | 0 | 5.1 | 1.3 | 0 | 0 | 0 | 1266.8 | 10.25 | H2001
HPG16 | 87.3 | 0 | 6.3 | 0 | 0 | 0 | 0 | 0 | 0 | 0 | 5.1 | 1.3 | 0 | 0 | 0 | 1256.7 | 10.36 | H2001
HPG16 | 87.3 | 0 | 6.3 | 0 | 0 | 0 | 0 | 0 | 0 | 0 | 5.1 | 1.3 | 0 | 0 | 0 | 1236 | 10.56 | H2001
HPG16 | 87.3 | 0 | 6.3 | 0 | 0 | 0 | 0 | 0 | 0 | 0 | 5.1 | 1.3 | 0 | 0 | 0 | 1237.5 | 10.63 | H2001
HPG16 | 87.3 | 0 | 6.3 | 0 | 0 | 0 | 0 | 0 | 0 | 0 | 5.1 | 1.3 | 0 | 0 | 0 | 1222.5 | 10.97 | H2001
HPG16 | 87.3 | 0 | 6.3 | 0 | 0 | 0 | 0 | 0 | 0 | 0 | 5.1 | 1.3 | 0 | 0 | 0 | 1224.3 | 11 | H2001
HPG16 | 87.3 | 0 | 6.3 | 0 | 0 | 0 | 0 | 0 | 0 | 0 | 5.1 | 1.3 | 0 | 0 | 0 | 1213.7 | 11.27 | H2001
HPG8 | 84.6 | 0 | 7.6 | 0 | 0 | 0 | 0 | 0 | 0 | 0 | 1.5 | 6.2 | 0 | 0 | 0 | 1225.3 | 9.34 | H2001
HPG8 | 84.6 | 0 | 7.6 | 0 | 0 | 0 | 0 | 0 | 0 | 0 | 1.5 | 6.2 | 0 | 0 | 0 | 1204.8 | 9.6 | H2001
HPG8 | 84.6 | 0 | 7.6 | 0 | 0 | 0 | 0 | 0 | 0 | 0 | 1.5 | 6.2 | 0 | 0 | 0 | 1183.8 | 9.94 | H2001
HPG8 | 84.6 | 0 | 7.6 | 0 | 0 | 0 | 0 | 0 | 0 | 0 | 1.5 | 6.2 | 0 | 0 | 0 | 1173.2 | 10.13 | H2001
HPG8 | 84.6 | 0 | 7.6 | 0 | 0 | 0 | 0 | 0 | 0 | 0 | 1.5 | 6.2 | 0 | 0 | 0 | 1123.2 | 10.92 | H2001
Ne100 | 48.61 | 0 | 26.24 | 0 | 0 | 0 | 0 | 0 | 0 | 0 | 25 | 0 | 0 | 0 | 1077 | 1073 | 12.07 | R2019
Ne100 | 48.61 | 0 | 26.24 | 0 | 0 | 0 | 0 | 0 | 0 | 0 | 25 | 0 | 0 | 0 | 1077 | 1101 | 11.04 | R2019
Ne100 | 48.61 | 0 | 26.24 | 0 | 0 | 0 | 0 | 0 | 0 | 0 | 25 | 0 | 0 | 0 | 1077 | 1115 | 10.79 | R2019
Ne100 | 48.61 | 0 | 26.24 | 0 | 0 | 0 | 0 | 0 | 0 | 0 | 25 | 0 | 0 | 0 | 1077 | 1129 | 10.24 | R2019
Ne100 | 48.61 | 0 | 26.24 | 0 | 0 | 0 | 0 | 0 | 0 | 0 | 25 | 0 | 0 | 0 | 1077 | 1143 | 9.95 | R2019
Ne100 | 48.61 | 0 | 26.24 | 0 | 0 | 0 | 0 | 0 | 0 | 0 | 25 | 0 | 0 | 0 | 1077 | 1158 | 9.5 | R2019
Ne100 | 48.61 | 0 | 26.24 | 0 | 0 | 0 | 0 | 0 | 0 | 0 | 25 | 0 | 0 | 0 | 1077 | 1811 | 1.7 | R2019
Ne100 | 48.61 | 0 | 26.24 | 0 | 0 | 0 | 0 | 0 | 0 | 0 | 25 | 0 | 0 | 0 | 1077 | 1821 | 1.65 | R2019
Ne100 | 48.61 | 0 | 26.24 | 0 | 0 | 0 | 0 | 0 | 0 | 0 | 25 | 0 | 0 | 0 | 1077 | 1830 | 1.6 | R2019
Ne100 | 48.61 | 0 | 26.24 | 0 | 0 | 0 | 0 | 0 | 0 | 0 | 25 | 0 | 0 | 0 | 1077 | 1846 | 1.53 | R2019
Ne100 | 48.61 | 0 | 26.24 | 0 | 0 | 0 | 0 | 0 | 0 | 0 | 25 | 0 | 0 | 0 | 1077 | 1861 | 1.45 | R2019
Ne62.5 | 49.39 | 0 | 25.26 | 0 | 0 | 0 | 0 | 0 | 0 | 0 | 15.77 | 9.57 | 0 | 0 | 1081 | 1087 | 11.8 | R2019
Ne62.5 | 49.39 | 0 | 25.26 | 0 | 0 | 0 | 0 | 0 | 0 | 0 | 15.77 | 9.57 | 0 | 0 | 1081 | 1092 | 11.6 | R2019
Ne62.5 | 49.39 | 0 | 25.26 | 0 | 0 | 0 | 0 | 0 | 0 | 0 | 15.77 | 9.57 | 0 | 0 | 1081 | 1107 | 11.22 | R2019
Ne62.5 | 49.39 | 0 | 25.26 | 0 | 0 | 0 | 0 | 0 | 0 | 0 | 15.77 | 9.57 | 0 | 0 | 1081 | 1110 | 11.03 | R2019
Ne62.5 | 49.39 | 0 | 25.26 | 0 | 0 | 0 | 0 | 0 | 0 | 0 | 15.77 | 9.57 | 0 | 0 | 1081 | 1118 | 10.82 | R2019
Ne62.5 | 49.39 | 0 | 25.26 | 0 | 0 | 0 | 0 | 0 | 0 | 0 | 15.77 | 9.57 | 0 | 0 | 1081 | 1136 | 10.37 | R2019
Ne62.5 | 49.39 | 0 | 25.26 | 0 | 0 | 0 | 0 | 0 | 0 | 0 | 15.77 | 9.57 | 0 | 0 | 1081 | 1150 | 10.02 | R2019
Ne62.5 | 49.39 | 0 | 25.26 | 0 | 0 | 0 | 0 | 0 | 0 | 0 | 15.77 | 9.57 | 0 | 0 | 1081 | 1178 | 9.32 | R2019
Ne62.5 | 49.39 | 0 | 25.26 | 0 | 0 | 0 | 0 | 0 | 0 | 0 | 15.77 | 9.57 | 0 | 0 | 1081 | 1188 | 9.14 | R2019
Ne62.5 | 49.39 | 0 | 25.26 | 0 | 0 | 0 | 0 | 0 | 0 | 0 | 15.77 | 9.57 | 0 | 0 | 1081 | 1775 | 2.48 | R2019
Ne62.5 | 49.39 | 0 | 25.26 | 0 | 0 | 0 | 0 | 0 | 0 | 0 | 15.77 | 9.57 | 0 | 0 | 1081 | 1800 | 2.32 | R2019
Ne62.5 | 49.39 | 0 | 25.26 | 0 | 0 | 0 | 0 | 0 | 0 | 0 | 15.77 | 9.57 | 0 | 0 | 1081 | 1825 | 2.16 | R2019
Ne62.5 | 49.39 | 0 | 25.26 | 0 | 0 | 0 | 0 | 0 | 0 | 0 | 15.77 | 9.57 | 0 | 0 | 1081 | 1851 | 2.01 | R2019
Ne62.5 | 49.39 | 0 | 25.26 | 0 | 0 | 0 | 0 | 0 | 0 | 0 | 15.77 | 9.57 | 0 | 0 | 1081 | 1865 | 1.94 | R2019
Ne62.5 | 49.39 | 0 | 25.26 | 0 | 0 | 0 | 0 | 0 | 0 | 0 | 15.77 | 9.57 | 0 | 0 | 1081 | 1866 | 1.91 | R2019
Ne75 | 48.6 | 0 | 26.06 | 0 | 0 | 0 | 0 | 0 | 0 | 0 | 18.81 | 6.52 | 0 | 0 | 1075 | 1072 | 11.82 | R2019
Ne75 | 48.6 | 0 | 26.06 | 0 | 0 | 0 | 0 | 0 | 0 | 0 | 18.81 | 6.52 | 0 | 0 | 1075 | 1078 | 11.89 | R2019
Ne75 | 48.6 | 0 | 26.06 | 0 | 0 | 0 | 0 | 0 | 0 | 0 | 18.81 | 6.52 | 0 | 0 | 1075 | 1086 | 11.48 | R2019
Ne75 | 48.6 | 0 | 26.06 | 0 | 0 | 0 | 0 | 0 | 0 | 0 | 18.81 | 6.52 | 0 | 0 | 1075 | 1093 | 11.4 | R2019
Ne75 | 48.6 | 0 | 26.06 | 0 | 0 | 0 | 0 | 0 | 0 | 0 | 18.81 | 6.52 | 0 | 0 | 1075 | 1100 | 11.24 | R2019
Ne75 | 48.6 | 0 | 26.06 | 0 | 0 | 0 | 0 | 0 | 0 | 0 | 18.81 | 6.52 | 0 | 0 | 1075 | 1110 | 10.84 | R2019
Ne75 | 48.6 | 0 | 26.06 | 0 | 0 | 0 | 0 | 0 | 0 | 0 | 18.81 | 6.52 | 0 | 0 | 1075 | 1114 | 10.66 | R2019
Ne75 | 48.6 | 0 | 26.06 | 0 | 0 | 0 | 0 | 0 | 0 | 0 | 18.81 | 6.52 | 0 | 0 | 1075 | 1120 | 10.58 | R2019
Ne75 | 48.6 | 0 | 26.06 | 0 | 0 | 0 | 0 | 0 | 0 | 0 | 18.81 | 6.52 | 0 | 0 | 1075 | 1127 | 10.45 | R2019
Ne75 | 48.6 | 0 | 26.06 | 0 | 0 | 0 | 0 | 0 | 0 | 0 | 18.81 | 6.52 | 0 | 0 | 1075 | 1131 | 10.23 | R2019
Ne75 | 48.6 | 0 | 26.06 | 0 | 0 | 0 | 0 | 0 | 0 | 0 | 18.81 | 6.52 | 0 | 0 | 1075 | 1135 | 10.2 | R2019
Ne75 | 48.6 | 0 | 26.06 | 0 | 0 | 0 | 0 | 0 | 0 | 0 | 18.81 | 6.52 | 0 | 0 | 1075 | 1141 | 10.07 | R2019
Ne75 | 48.6 | 0 | 26.06 | 0 | 0 | 0 | 0 | 0 | 0 | 0 | 18.81 | 6.52 | 0 | 0 | 1075 | 1149 | 9.74 | R2019
Ne75 | 48.6 | 0 | 26.06 | 0 | 0 | 0 | 0 | 0 | 0 | 0 | 18.81 | 6.52 | 0 | 0 | 1075 | 1152 | 9.66 | R2019
Ne75 | 48.6 | 0 | 26.06 | 0 | 0 | 0 | 0 | 0 | 0 | 0 | 18.81 | 6.52 | 0 | 0 | 1075 | 1154 | 9.65 | R2019
Ne75 | 48.6 | 0 | 26.06 | 0 | 0 | 0 | 0 | 0 | 0 | 0 | 18.81 | 6.52 | 0 | 0 | 1075 | 1160 | 9.5 | R2019
Ne75 | 48.6 | 0 | 26.06 | 0 | 0 | 0 | 0 | 0 | 0 | 0 | 18.81 | 6.52 | 0 | 0 | 1075 | 1166 | 9.35 | R2019
Ne75 | 48.6 | 0 | 26.06 | 0 | 0 | 0 | 0 | 0 | 0 | 0 | 18.81 | 6.52 | 0 | 0 | 1075 | 1171 | 9.25 | R2019
Ne75 | 48.6 | 0 | 26.06 | 0 | 0 | 0 | 0 | 0 | 0 | 0 | 18.81 | 6.52 | 0 | 0 | 1075 | 1175 | 9.25 | R2019
Ne75 | 48.6 | 0 | 26.06 | 0 | 0 | 0 | 0 | 0 | 0 | 0 | 18.81 | 6.52 | 0 | 0 | 1075 | 1179 | 9.03 | R2019
Ne75 | 48.6 | 0 | 26.06 | 0 | 0 | 0 | 0 | 0 | 0 | 0 | 18.81 | 6.52 | 0 | 0 | 1075 | 1682 | 2.75 | R2019
Ne75 | 48.6 | 0 | 26.06 | 0 | 0 | 0 | 0 | 0 | 0 | 0 | 18.81 | 6.52 | 0 | 0 | 1075 | 1707 | 2.58 | R2019
Ne75 | 48.6 | 0 | 26.06 | 0 | 0 | 0 | 0 | 0 | 0 | 0 | 18.81 | 6.52 | 0 | 0 | 1075 | 1730 | 2.43 | R2019
Ne75 | 48.6 | 0 | 26.06 | 0 | 0 | 0 | 0 | 0 | 0 | 0 | 18.81 | 6.52 | 0 | 0 | 1075 | 1757 | 2.27 | R2019
Ne75 | 48.6 | 0 | 26.06 | 0 | 0 | 0 | 0 | 0 | 0 | 0 | 18.81 | 6.52 | 0 | 0 | 1075 | 1780 | 2.13 | R2019
Ne75 | 48.6 | 0 | 26.06 | 0 | 0 | 0 | 0 | 0 | 0 | 0 | 18.81 | 6.52 | 0 | 0 | 1075 | 1805 | 1.99 | R2019
Ne75 | 48.6 | 0 | 26.06 | 0 | 0 | 0 | 0 | 0 | 0 | 0 | 18.81 | 6.52 | 0 | 0 | 1075 | 1841 | 1.8 | R2019
Ne50 | 48.27 | 0 | 26.17 | 0 | 0 | 0 | 0 | 0 | 0 | 0 | 12.5 | 13.06 | 0 | 0 | 1107 | 1113 | 11.72 | R2019
Ne50 | 48.27 | 0 | 26.17 | 0 | 0 | 0 | 0 | 0 | 0 | 0 | 12.5 | 13.06 | 0 | 0 | 1107 | 1122 | 11.44 | R2019
Ne50 | 48.27 | 0 | 26.17 | 0 | 0 | 0 | 0 | 0 | 0 | 0 | 12.5 | 13.06 | 0 | 0 | 1107 | 1133 | 11.08 | R2019
Ne50 | 48.27 | 0 | 26.17 | 0 | 0 | 0 | 0 | 0 | 0 | 0 | 12.5 | 13.06 | 0 | 0 | 1107 | 1143 | 10.88 | R2019
Ne50 | 48.27 | 0 | 26.17 | 0 | 0 | 0 | 0 | 0 | 0 | 0 | 12.5 | 13.06 | 0 | 0 | 1107 | 1153 | 10.58 | R2019
Ne50 | 48.27 | 0 | 26.17 | 0 | 0 | 0 | 0 | 0 | 0 | 0 | 12.5 | 13.06 | 0 | 0 | 1107 | 1163 | 10.32 | R2019
Ne50 | 48.27 | 0 | 26.17 | 0 | 0 | 0 | 0 | 0 | 0 | 0 | 12.5 | 13.06 | 0 | 0 | 1107 | 1170 | 10.05 | R2019
Ne50 | 48.27 | 0 | 26.17 | 0 | 0 | 0 | 0 | 0 | 0 | 0 | 12.5 | 13.06 | 0 | 0 | 1107 | 1182 | 9.86 | R2019
Ne50 | 48.27 | 0 | 26.17 | 0 | 0 | 0 | 0 | 0 | 0 | 0 | 12.5 | 13.06 | 0 | 0 | 1107 | 1189 | 9.66 | R2019
Ne50 | 48.27 | 0 | 26.17 | 0 | 0 | 0 | 0 | 0 | 0 | 0 | 12.5 | 13.06 | 0 | 0 | 1107 | 1198 | 9.51 | R2019
Ne50 | 48.27 | 0 | 26.17 | 0 | 0 | 0 | 0 | 0 | 0 | 0 | 12.5 | 13.06 | 0 | 0 | 1107 | 1205 | 9.32 | R2019
Ne50 | 48.27 | 0 | 26.17 | 0 | 0 | 0 | 0 | 0 | 0 | 0 | 12.5 | 13.06 | 0 | 0 | 1107 | 1218 | 9.04 | R2019
Ne50 | 48.27 | 0 | 26.17 | 0 | 0 | 0 | 0 | 0 | 0 | 0 | 12.5 | 13.06 | 0 | 0 | 1107 | 1806 | 2.36 | R2019
Ne50 | 48.27 | 0 | 26.17 | 0 | 0 | 0 | 0 | 0 | 0 | 0 | 12.5 | 13.06 | 0 | 0 | 1107 | 1830 | 2.21 | R2019
Ne50 | 48.27 | 0 | 26.17 | 0 | 0 | 0 | 0 | 0 | 0 | 0 | 12.5 | 13.06 | 0 | 0 | 1107 | 1840 | 2.15 | R2019
Ne50 | 48.27 | 0 | 26.17 | 0 | 0 | 0 | 0 | 0 | 0 | 0 | 12.5 | 13.06 | 0 | 0 | 1107 | 1850 | 2.06 | R2019
Ne37.5 | 49.77 | 0 | 25.2 | 0 | 0 | 0 | 0 | 0 | 0 | 0 | 9.28 | 15.75 | 0 | 0 | 1137 | 1147 | 11.49 | R2019
Ne37.5 | 49.77 | 0 | 25.2 | 0 | 0 | 0 | 0 | 0 | 0 | 0 | 9.28 | 15.75 | 0 | 0 | 1137 | 1158 | 11.17 | R2019
Ne37.5 | 49.77 | 0 | 25.2 | 0 | 0 | 0 | 0 | 0 | 0 | 0 | 9.28 | 15.75 | 0 | 0 | 1137 | 1172 | 10.9 | R2019
Ne37.5 | 49.77 | 0 | 25.2 | 0 | 0 | 0 | 0 | 0 | 0 | 0 | 9.28 | 15.75 | 0 | 0 | 1137 | 1178 | 10.55 | R2019
Ne37.5 | 49.77 | 0 | 25.2 | 0 | 0 | 0 | 0 | 0 | 0 | 0 | 9.28 | 15.75 | 0 | 0 | 1137 | 1192 | 10.33 | R2019
Ne37.5 | 49.77 | 0 | 25.2 | 0 | 0 | 0 | 0 | 0 | 0 | 0 | 9.28 | 15.75 | 0 | 0 | 1137 | 1211 | 9.82 | R2019
Ne37.5 | 49.77 | 0 | 25.2 | 0 | 0 | 0 | 0 | 0 | 0 | 0 | 9.28 | 15.75 | 0 | 0 | 1137 | 1219 | 9.7 | R2019
Ne37.5 | 49.77 | 0 | 25.2 | 0 | 0 | 0 | 0 | 0 | 0 | 0 | 9.28 | 15.75 | 0 | 0 | 1137 | 1238 | 9.29 | R2019
Ne37.5 | 49.77 | 0 | 25.2 | 0 | 0 | 0 | 0 | 0 | 0 | 0 | 9.28 | 15.75 | 0 | 0 | 1137 | 2023 | 1.04 | R2019
Ne25 | 48.68 | 0 | 26.29 | 0 | 0 | 0 | 0 | 0 | 0 | 0 | 6.19 | 18.84 | 0 | 0 | 1175 | 1183 | 11.49 | R2019
Ne25 | 48.68 | 0 | 26.29 | 0 | 0 | 0 | 0 | 0 | 0 | 0 | 6.19 | 18.84 | 0 | 0 | 1175 | 1197 | 10.9 | R2019
Ne25 | 48.68 | 0 | 26.29 | 0 | 0 | 0 | 0 | 0 | 0 | 0 | 6.19 | 18.84 | 0 | 0 | 1175 | 1220 | 10.5 | R2019
Ne25 | 48.68 | 0 | 26.29 | 0 | 0 | 0 | 0 | 0 | 0 | 0 | 6.19 | 18.84 | 0 | 0 | 1175 | 1234 | 10.13 | R2019
Ne25 | 48.68 | 0 | 26.29 | 0 | 0 | 0 | 0 | 0 | 0 | 0 | 6.19 | 18.84 | 0 | 0 | 1175 | 1245 | 9.83 | R2019
Ne25 | 48.68 | 0 | 26.29 | 0 | 0 | 0 | 0 | 0 | 0 | 0 | 6.19 | 18.84 | 0 | 0 | 1175 | 1248 | 9.72 | R2019
Ne25 | 48.68 | 0 | 26.29 | 0 | 0 | 0 | 0 | 0 | 0 | 0 | 6.19 | 18.84 | 0 | 0 | 1175 | 1251 | 9.68 | R2019
Ne25 | 48.68 | 0 | 26.29 | 0 | 0 | 0 | 0 | 0 | 0 | 0 | 6.19 | 18.84 | 0 | 0 | 1175 | 1252 | 9.74 | R2019
Ne25 | 48.68 | 0 | 26.29 | 0 | 0 | 0 | 0 | 0 | 0 | 0 | 6.19 | 18.84 | 0 | 0 | 1175 | 1264 | 9.43 | R2019
Ne25 | 48.68 | 0 | 26.29 | 0 | 0 | 0 | 0 | 0 | 0 | 0 | 6.19 | 18.84 | 0 | 0 | 1175 | 1264 | 9.37 | R2019
Ne25 | 48.68 | 0 | 26.29 | 0 | 0 | 0 | 0 | 0 | 0 | 0 | 6.19 | 18.84 | 0 | 0 | 1175 | 2023 | 0.93 | R2019
Jd100 | 65.5 | 0 | 17.6 | 0 | 0 | 0 | 0 | 0 | 0 | 0 | 16.88 | 0.02 | 0 | 0 | 1066 | 1103 | 11.25 | R2019
Jd100 | 65.5 | 0 | 17.6 | 0 | 0 | 0 | 0 | 0 | 0 | 0 | 16.88 | 0.02 | 0 | 0 | 1066 | 1113 | 10.9 | R2019
Jd100 | 65.5 | 0 | 17.6 | 0 | 0 | 0 | 0 | 0 | 0 | 0 | 16.88 | 0.02 | 0 | 0 | 1066 | 1122 | 10.71 | R2019
Jd100 | 65.5 | 0 | 17.6 | 0 | 0 | 0 | 0 | 0 | 0 | 0 | 16.88 | 0.02 | 0 | 0 | 1066 | 1127 | 10.49 | R2019
Jd100 | 65.5 | 0 | 17.6 | 0 | 0 | 0 | 0 | 0 | 0 | 0 | 16.88 | 0.02 | 0 | 0 | 1066 | 1136 | 10.39 | R2019
Jd100 | 65.5 | 0 | 17.6 | 0 | 0 | 0 | 0 | 0 | 0 | 0 | 16.88 | 0.02 | 0 | 0 | 1066 | 1146 | 10.04 | R2019
Jd100 | 65.5 | 0 | 17.6 | 0 | 0 | 0 | 0 | 0 | 0 | 0 | 16.88 | 0.02 | 0 | 0 | 1066 | 1170 | 9.58 | R2019
Jd100 | 65.5 | 0 | 17.6 | 0 | 0 | 0 | 0 | 0 | 0 | 0 | 16.88 | 0.02 | 0 | 0 | 1066 | 1177 | 9.5 | R2019
Jd100 | 65.5 | 0 | 17.6 | 0 | 0 | 0 | 0 | 0 | 0 | 0 | 16.88 | 0.02 | 0 | 0 | 1066 | 1710 | 3.61 | R2019
Jd100 | 65.5 | 0 | 17.6 | 0 | 0 | 0 | 0 | 0 | 0 | 0 | 16.88 | 0.02 | 0 | 0 | 1066 | 1742 | 3.39 | R2019
Jd100 | 65.5 | 0 | 17.6 | 0 | 0 | 0 | 0 | 0 | 0 | 0 | 16.88 | 0.02 | 0 | 0 | 1066 | 1763 | 3.25 | R2019
Jd100 | 65.5 | 0 | 17.6 | 0 | 0 | 0 | 0 | 0 | 0 | 0 | 16.88 | 0.02 | 0 | 0 | 1066 | 1783 | 3.12 | R2019
Jd100 | 65.5 | 0 | 17.6 | 0 | 0 | 0 | 0 | 0 | 0 | 0 | 16.88 | 0.02 | 0 | 0 | 1066 | 1803 | 2.99 | R2019
Jd100 | 65.5 | 0 | 17.6 | 0 | 0 | 0 | 0 | 0 | 0 | 0 | 16.88 | 0.02 | 0 | 0 | 1066 | 1824 | 2.87 | R2019
Jd100 | 65.5 | 0 | 17.6 | 0 | 0 | 0 | 0 | 0 | 0 | 0 | 16.88 | 0.02 | 0 | 0 | 1066 | 1841 | 2.77 | R2019
Jd100 | 65.5 | 0 | 17.6 | 0 | 0 | 0 | 0 | 0 | 0 | 0 | 16.88 | 0.02 | 0 | 0 | 1066 | 1854 | 2.68 | R2019
Jd100 | 65.5 | 0 | 17.6 | 0 | 0 | 0 | 0 | 0 | 0 | 0 | 16.88 | 0.02 | 0 | 0 | 1066 | 1864 | 2.64 | R2019
Jd75 | 65.26 | 0 | 17.51 | 0 | 0 | 0 | 0 | 0 | 0 | 0 | 12.82 | 4.4 | 0 | 0 | 1063 | 1057 | 12.07 | R2019
Jd75 | 65.26 | 0 | 17.51 | 0 | 0 | 0 | 0 | 0 | 0 | 0 | 12.82 | 4.4 | 0 | 0 | 1063 | 1072 | 11.8 | R2019
Jd75 | 65.26 | 0 | 17.51 | 0 | 0 | 0 | 0 | 0 | 0 | 0 | 12.82 | 4.4 | 0 | 0 | 1063 | 1088 | 11.44 | R2019
Jd75 | 65.26 | 0 | 17.51 | 0 | 0 | 0 | 0 | 0 | 0 | 0 | 12.82 | 4.4 | 0 | 0 | 1063 | 1103 | 11.13 | R2019
Jd75 | 65.26 | 0 | 17.51 | 0 | 0 | 0 | 0 | 0 | 0 | 0 | 12.82 | 4.4 | 0 | 0 | 1063 | 1107 | 10.96 | R2019
Jd75 | 65.26 | 0 | 17.51 | 0 | 0 | 0 | 0 | 0 | 0 | 0 | 12.82 | 4.4 | 0 | 0 | 1063 | 1113 | 10.78 | R2019
Jd75 | 65.26 | 0 | 17.51 | 0 | 0 | 0 | 0 | 0 | 0 | 0 | 12.82 | 4.4 | 0 | 0 | 1063 | 1122 | 10.7 | R2019
Jd75 | 65.26 | 0 | 17.51 | 0 | 0 | 0 | 0 | 0 | 0 | 0 | 12.82 | 4.4 | 0 | 0 | 1063 | 1134 | 10.48 | R2019
Jd75 | 65.26 | 0 | 17.51 | 0 | 0 | 0 | 0 | 0 | 0 | 0 | 12.82 | 4.4 | 0 | 0 | 1063 | 1136 | 10.42 | R2019
Jd75 | 65.26 | 0 | 17.51 | 0 | 0 | 0 | 0 | 0 | 0 | 0 | 12.82 | 4.4 | 0 | 0 | 1063 | 1146 | 10.18 | R2019
Jd75 | 65.26 | 0 | 17.51 | 0 | 0 | 0 | 0 | 0 | 0 | 0 | 12.82 | 4.4 | 0 | 0 | 1063 | 1151 | 10.01 | R2019
Jd75 | 65.26 | 0 | 17.51 | 0 | 0 | 0 | 0 | 0 | 0 | 0 | 12.82 | 4.4 | 0 | 0 | 1063 | 1159 | 9.85 | R2019
Jd75 | 65.26 | 0 | 17.51 | 0 | 0 | 0 | 0 | 0 | 0 | 0 | 12.82 | 4.4 | 0 | 0 | 1063 | 1163 | 9.79 | R2019
Jd75 | 65.26 | 0 | 17.51 | 0 | 0 | 0 | 0 | 0 | 0 | 0 | 12.82 | 4.4 | 0 | 0 | 1063 | 1186 | 9.33 | R2019
Jd75 | 65.26 | 0 | 17.51 | 0 | 0 | 0 | 0 | 0 | 0 | 0 | 12.82 | 4.4 | 0 | 0 | 1063 | 1198 | 9.12 | R2019
Jd75 | 65.26 | 0 | 17.51 | 0 | 0 | 0 | 0 | 0 | 0 | 0 | 12.82 | 4.4 | 0 | 0 | 1063 | 1745 | 3.55 | R2019
Jd75 | 65.26 | 0 | 17.51 | 0 | 0 | 0 | 0 | 0 | 0 | 0 | 12.82 | 4.4 | 0 | 0 | 1063 | 1771 | 3.38 | R2019
Jd75 | 65.26 | 0 | 17.51 | 0 | 0 | 0 | 0 | 0 | 0 | 0 | 12.82 | 4.4 | 0 | 0 | 1063 | 1796 | 3.21 | R2019
Jd75 | 65.26 | 0 | 17.51 | 0 | 0 | 0 | 0 | 0 | 0 | 0 | 12.82 | 4.4 | 0 | 0 | 1063 | 1822 | 3.05 | R2019
Jd75 | 65.26 | 0 | 17.51 | 0 | 0 | 0 | 0 | 0 | 0 | 0 | 12.82 | 4.4 | 0 | 0 | 1063 | 1847 | 2.89 | R2019
Jd75 | 65.26 | 0 | 17.51 | 0 | 0 | 0 | 0 | 0 | 0 | 0 | 12.82 | 4.4 | 0 | 0 | 1063 | 1864 | 2.8 | R2019
Jd75 | 65.26 | 0 | 17.51 | 0 | 0 | 0 | 0 | 0 | 0 | 0 | 12.82 | 4.4 | 0 | 0 | 1063 | 1864 | 2.78 | R2019
Jd62.5 | 66.28 | 0 | 16.86 | 0 | 0 | 0 | 0 | 0 | 0 | 0 | 10.39 | 6.43 | 0 | 0 | 1074 | 1082 | 11.76 | R2019
Jd62.5 | 66.28 | 0 | 16.86 | 0 | 0 | 0 | 0 | 0 | 0 | 0 | 10.39 | 6.43 | 0 | 0 | 1074 | 1142 | 10.51 | R2019
Jd62.5 | 66.28 | 0 | 16.86 | 0 | 0 | 0 | 0 | 0 | 0 | 0 | 10.39 | 6.43 | 0 | 0 | 1074 | 1161 | 10.16 | R2019
Jd62.5 | 66.28 | 0 | 16.86 | 0 | 0 | 0 | 0 | 0 | 0 | 0 | 10.39 | 6.43 | 0 | 0 | 1074 | 1179 | 9.84 | R2019
Jd62.5 | 66.28 | 0 | 16.86 | 0 | 0 | 0 | 0 | 0 | 0 | 0 | 10.39 | 6.43 | 0 | 0 | 1074 | 1191 | 9.6 | R2019
Jd62.5 | 66.28 | 0 | 16.86 | 0 | 0 | 0 | 0 | 0 | 0 | 0 | 10.39 | 6.43 | 0 | 0 | 1074 | 1217 | 9.16 | R2019
Jd62.5 | 66.28 | 0 | 16.86 | 0 | 0 | 0 | 0 | 0 | 0 | 0 | 10.39 | 6.43 | 0 | 0 | 1074 | 1774 | 3.59 | R2019
Jd62.5 | 66.28 | 0 | 16.86 | 0 | 0 | 0 | 0 | 0 | 0 | 0 | 10.39 | 6.43 | 0 | 0 | 1074 | 1799 | 3.42 | R2019
Jd62.5 | 66.28 | 0 | 16.86 | 0 | 0 | 0 | 0 | 0 | 0 | 0 | 10.39 | 6.43 | 0 | 0 | 1074 | 1824 | 3.25 | R2019
Jd62.5 | 66.28 | 0 | 16.86 | 0 | 0 | 0 | 0 | 0 | 0 | 0 | 10.39 | 6.43 | 0 | 0 | 1074 | 1849 | 3.09 | R2019
Jd62.5 | 66.28 | 0 | 16.86 | 0 | 0 | 0 | 0 | 0 | 0 | 0 | 10.39 | 6.43 | 0 | 0 | 1074 | 1866 | 2.98 | R2019
Jd62.5 | 66.28 | 0 | 16.86 | 0 | 0 | 0 | 0 | 0 | 0 | 0 | 10.39 | 6.43 | 0 | 0 | 1074 | 1866 | 2.99 | R2019
Jd50 | 65.41 | 0 | 17.42 | 0 | 0 | 0 | 0 | 0 | 0 | 0 | 8.4 | 8.77 | 0 | 0 | 1094 | 1087 | 12.09 | R2019
Jd50 | 65.41 | 0 | 17.42 | 0 | 0 | 0 | 0 | 0 | 0 | 0 | 8.4 | 8.77 | 0 | 0 | 1094 | 1102 | 11.67 | R2019
Jd50 | 65.41 | 0 | 17.42 | 0 | 0 | 0 | 0 | 0 | 0 | 0 | 8.4 | 8.77 | 0 | 0 | 1094 | 1132 | 11.15 | R2019
Jd50 | 65.41 | 0 | 17.42 | 0 | 0 | 0 | 0 | 0 | 0 | 0 | 8.4 | 8.77 | 0 | 0 | 1094 | 1153 | 10.74 | R2019
Jd50 | 65.41 | 0 | 17.42 | 0 | 0 | 0 | 0 | 0 | 0 | 0 | 8.4 | 8.77 | 0 | 0 | 1094 | 1156 | 10.62 | R2019
Jd50 | 65.41 | 0 | 17.42 | 0 | 0 | 0 | 0 | 0 | 0 | 0 | 8.4 | 8.77 | 0 | 0 | 1094 | 1166 | 10.34 | R2019
Jd50 | 65.41 | 0 | 17.42 | 0 | 0 | 0 | 0 | 0 | 0 | 0 | 8.4 | 8.77 | 0 | 0 | 1094 | 1166 | 10.3 | R2019
Jd50 | 65.41 | 0 | 17.42 | 0 | 0 | 0 | 0 | 0 | 0 | 0 | 8.4 | 8.77 | 0 | 0 | 1094 | 1175 | 10.21 | R2019
Jd50 | 65.41 | 0 | 17.42 | 0 | 0 | 0 | 0 | 0 | 0 | 0 | 8.4 | 8.77 | 0 | 0 | 1094 | 1192 | 9.92 | R2019
Jd50 | 65.41 | 0 | 17.42 | 0 | 0 | 0 | 0 | 0 | 0 | 0 | 8.4 | 8.77 | 0 | 0 | 1094 | 1200 | 9.74 | R2019
Jd50 | 65.41 | 0 | 17.42 | 0 | 0 | 0 | 0 | 0 | 0 | 0 | 8.4 | 8.77 | 0 | 0 | 1094 | 1202 | 9.65 | R2019
Jd50 | 65.41 | 0 | 17.42 | 0 | 0 | 0 | 0 | 0 | 0 | 0 | 8.4 | 8.77 | 0 | 0 | 1094 | 1213 | 9.44 | R2019
Jd50 | 65.41 | 0 | 17.42 | 0 | 0 | 0 | 0 | 0 | 0 | 0 | 8.4 | 8.77 | 0 | 0 | 1094 | 1216 | 9.43 | R2019
Jd50 | 65.41 | 0 | 17.42 | 0 | 0 | 0 | 0 | 0 | 0 | 0 | 8.4 | 8.77 | 0 | 0 | 1094 | 1225 | 9.3 | R2019
Jd50 | 65.41 | 0 | 17.42 | 0 | 0 | 0 | 0 | 0 | 0 | 0 | 8.4 | 8.77 | 0 | 0 | 1094 | 1240 | 9.02 | R2019
Jd50 | 65.41 | 0 | 17.42 | 0 | 0 | 0 | 0 | 0 | 0 | 0 | 8.4 | 8.77 | 0 | 0 | 1094 | 1711 | 3.95 | R2019
Jd50 | 65.41 | 0 | 17.42 | 0 | 0 | 0 | 0 | 0 | 0 | 0 | 8.4 | 8.77 | 0 | 0 | 1094 | 1735 | 3.76 | R2019
Jd50 | 65.41 | 0 | 17.42 | 0 | 0 | 0 | 0 | 0 | 0 | 0 | 8.4 | 8.77 | 0 | 0 | 1094 | 1758 | 3.6 | R2019
Jd50 | 65.41 | 0 | 17.42 | 0 | 0 | 0 | 0 | 0 | 0 | 0 | 8.4 | 8.77 | 0 | 0 | 1094 | 1782 | 3.44 | R2019
Jd50 | 65.41 | 0 | 17.42 | 0 | 0 | 0 | 0 | 0 | 0 | 0 | 8.4 | 8.77 | 0 | 0 | 1094 | 1807 | 3.26 | R2019
Jd50 | 65.41 | 0 | 17.42 | 0 | 0 | 0 | 0 | 0 | 0 | 0 | 8.4 | 8.77 | 0 | 0 | 1094 | 1826 | 3.16 | R2019
Jd50 | 65.41 | 0 | 17.42 | 0 | 0 | 0 | 0 | 0 | 0 | 0 | 8.4 | 8.77 | 0 | 0 | 1094 | 1833 | 3.1 | R2019
Jd50 | 65.41 | 0 | 17.42 | 0 | 0 | 0 | 0 | 0 | 0 | 0 | 8.4 | 8.77 | 0 | 0 | 1094 | 1833 | 3.09 | R2019
Jd50 | 65.41 | 0 | 17.42 | 0 | 0 | 0 | 0 | 0 | 0 | 0 | 8.4 | 8.77 | 0 | 0 | 1094 | 1850 | 2.99 | R2019
Jd37.5 | 66.24 | 0 | 16.61 | 0 | 0 | 0 | 0 | 0 | 0 | 0 | 6.41 | 10.75 | 0 | 0 | 1122 | 1123 | 12.08 | R2019
Jd37.5 | 66.24 | 0 | 16.61 | 0 | 0 | 0 | 0 | 0 | 0 | 0 | 6.41 | 10.75 | 0 | 0 | 1122 | 1148 | 11.36 | R2019
Jd37.5 | 66.24 | 0 | 16.61 | 0 | 0 | 0 | 0 | 0 | 0 | 0 | 6.41 | 10.75 | 0 | 0 | 1122 | 1162 | 11.13 | R2019
Jd37.5 | 66.24 | 0 | 16.61 | 0 | 0 | 0 | 0 | 0 | 0 | 0 | 6.41 | 10.75 | 0 | 0 | 1122 | 1173 | 10.85 | R2019
Jd37.5 | 66.24 | 0 | 16.61 | 0 | 0 | 0 | 0 | 0 | 0 | 0 | 6.41 | 10.75 | 0 | 0 | 1122 | 1191 | 10.43 | R2019
Jd37.5 | 66.24 | 0 | 16.61 | 0 | 0 | 0 | 0 | 0 | 0 | 0 | 6.41 | 10.75 | 0 | 0 | 1122 | 1198 | 10.3 | R2019
Jd37.5 | 66.24 | 0 | 16.61 | 0 | 0 | 0 | 0 | 0 | 0 | 0 | 6.41 | 10.75 | 0 | 0 | 1122 | 1222 | 9.84 | R2019
Jd37.5 | 66.24 | 0 | 16.61 | 0 | 0 | 0 | 0 | 0 | 0 | 0 | 6.41 | 10.75 | 0 | 0 | 1122 | 1230 | 9.72 | R2019
Jd37.5 | 66.24 | 0 | 16.61 | 0 | 0 | 0 | 0 | 0 | 0 | 0 | 6.41 | 10.75 | 0 | 0 | 1122 | 1244 | 9.51 | R2019
Jd37.5 | 66.24 | 0 | 16.61 | 0 | 0 | 0 | 0 | 0 | 0 | 0 | 6.41 | 10.75 | 0 | 0 | 1122 | 1819 | 3.61 | R2019
Jd37.5 | 66.24 | 0 | 16.61 | 0 | 0 | 0 | 0 | 0 | 0 | 0 | 6.41 | 10.75 | 0 | 0 | 1122 | 1840 | 3.47 | R2019
Jd37.5 | 66.24 | 0 | 16.61 | 0 | 0 | 0 | 0 | 0 | 0 | 0 | 6.41 | 10.75 | 0 | 0 | 1122 | 1854 | 3.37 | R2019
Jd37.5 | 66.24 | 0 | 16.61 | 0 | 0 | 0 | 0 | 0 | 0 | 0 | 6.41 | 10.75 | 0 | 0 | 1122 | 1860 | 3.34 | R2019
Jd37.5 | 66.24 | 0 | 16.61 | 0 | 0 | 0 | 0 | 0 | 0 | 0 | 6.41 | 10.75 | 0 | 0 | 1122 | 1864 | 3.3 | R2019
Jd37.5 | 66.24 | 0 | 16.61 | 0 | 0 | 0 | 0 | 0 | 0 | 0 | 6.41 | 10.75 | 0 | 0 | 1122 | 1869 | 3.28 | R2019
Jd37.5 | 66.24 | 0 | 16.61 | 0 | 0 | 0 | 0 | 0 | 0 | 0 | 6.41 | 10.75 | 0 | 0 | 1122 | 1870 | 3.26 | R2019
Jd25 | 64.75 | 0 | 17.79 | 0 | 0 | 0 | 0 | 0 | 0 | 0 | 4.16 | 13.31 | 0 | 0 | 1141 | 1163 | 11.66 | R2019
Jd25 | 64.75 | 0 | 17.79 | 0 | 0 | 0 | 0 | 0 | 0 | 0 | 4.16 | 13.31 | 0 | 0 | 1141 | 1186 | 11 | R2019
Jd25 | 64.75 | 0 | 17.79 | 0 | 0 | 0 | 0 | 0 | 0 | 0 | 4.16 | 13.31 | 0 | 0 | 1141 | 1195 | 10.75 | R2019
Jd25 | 64.75 | 0 | 17.79 | 0 | 0 | 0 | 0 | 0 | 0 | 0 | 4.16 | 13.31 | 0 | 0 | 1141 | 1205 | 10.58 | R2019
Jd25 | 64.75 | 0 | 17.79 | 0 | 0 | 0 | 0 | 0 | 0 | 0 | 4.16 | 13.31 | 0 | 0 | 1141 | 1227 | 10.04 | R2019
Jd25 | 64.75 | 0 | 17.79 | 0 | 0 | 0 | 0 | 0 | 0 | 0 | 4.16 | 13.31 | 0 | 0 | 1141 | 1252 | 9.73 | R2019
Jd25 | 64.75 | 0 | 17.79 | 0 | 0 | 0 | 0 | 0 | 0 | 0 | 4.16 | 13.31 | 0 | 0 | 1141 | 1256 | 9.74 | R2019
Jd25 | 64.75 | 0 | 17.79 | 0 | 0 | 0 | 0 | 0 | 0 | 0 | 4.16 | 13.31 | 0 | 0 | 1141 | 1852 | 3.62 | R2019
Jd25 | 64.75 | 0 | 17.79 | 0 | 0 | 0 | 0 | 0 | 0 | 0 | 4.16 | 13.31 | 0 | 0 | 1141 | 1865 | 3.49 | R2019
Jd25 | 64.75 | 0 | 17.79 | 0 | 0 | 0 | 0 | 0 | 0 | 0 | 4.16 | 13.31 | 0 | 0 | 1141 | 1867 | 3.49 | R2019
Jd0 | 65.6 | 0 | 17.76 | 0 | 0 | 0 | 0 | 0 | 0 | 0 | 0.08 | 16.56 | 0 | 0 | 1233 | 1195 | 13.02 | R2019
Jd0 | 65.6 | 0 | 17.76 | 0 | 0 | 0 | 0 | 0 | 0 | 0 | 0.08 | 16.56 | 0 | 0 | 1233 | 1204 | 12.73 | R2019
Jd0 | 65.6 | 0 | 17.76 | 0 | 0 | 0 | 0 | 0 | 0 | 0 | 0.08 | 16.56 | 0 | 0 | 1233 | 1214 | 12.45 | R2019
Jd0 | 65.6 | 0 | 17.76 | 0 | 0 | 0 | 0 | 0 | 0 | 0 | 0.08 | 16.56 | 0 | 0 | 1233 | 1219 | 12.3 | R2019
Jd0 | 65.6 | 0 | 17.76 | 0 | 0 | 0 | 0 | 0 | 0 | 0 | 0.08 | 16.56 | 0 | 0 | 1233 | 1224 | 12.28 | R2019
Jd0 | 65.6 | 0 | 17.76 | 0 | 0 | 0 | 0 | 0 | 0 | 0 | 0.08 | 16.56 | 0 | 0 | 1233 | 1229 | 12.07 | R2019
Jd0 | 65.6 | 0 | 17.76 | 0 | 0 | 0 | 0 | 0 | 0 | 0 | 0.08 | 16.56 | 0 | 0 | 1233 | 1234 | 12.02 | R2019
Jd0 | 65.6 | 0 | 17.76 | 0 | 0 | 0 | 0 | 0 | 0 | 0 | 0.08 | 16.56 | 0 | 0 | 1233 | 1238 | 11.86 | R2019
Jd0 | 65.6 | 0 | 17.76 | 0 | 0 | 0 | 0 | 0 | 0 | 0 | 0.08 | 16.56 | 0 | 0 | 1233 | 1244 | 11.79 | R2019
Jd0 | 65.6 | 0 | 17.76 | 0 | 0 | 0 | 0 | 0 | 0 | 0 | 0.08 | 16.56 | 0 | 0 | 1233 | 1249 | 11.6 | R2019
Jd0 | 65.6 | 0 | 17.76 | 0 | 0 | 0 | 0 | 0 | 0 | 0 | 0.08 | 16.56 | 0 | 0 | 1233 | 1254 | 11.47 | R2019
Jd0 | 65.6 | 0 | 17.76 | 0 | 0 | 0 | 0 | 0 | 0 | 0 | 0.08 | 16.56 | 0 | 0 | 1233 | 1257 | 11.54 | R2019
Jd0 | 65.6 | 0 | 17.76 | 0 | 0 | 0 | 0 | 0 | 0 | 0 | 0.08 | 16.56 | 0 | 0 | 1233 | 1263 | 11.29 | R2019
Jd0 | 65.6 | 0 | 17.76 | 0 | 0 | 0 | 0 | 0 | 0 | 0 | 0.08 | 16.56 | 0 | 0 | 1233 | 1266 | 11.24 | R2019
Jd0 | 65.6 | 0 | 17.76 | 0 | 0 | 0 | 0 | 0 | 0 | 0 | 0.08 | 16.56 | 0 | 0 | 1233 | 1269 | 11.28 | R2019
Jd0 | 65.6 | 0 | 17.76 | 0 | 0 | 0 | 0 | 0 | 0 | 0 | 0.08 | 16.56 | 0 | 0 | 1233 | 1270 | 11.17 | R2019
K-petalite | 77.95 | 0 | 11.31 | 0 | 0 | 0 | 0 | 0 | 0 | 0 | 0.06 | 10.68 | 0 | 0 | 1216 | 1189 | 12.45 | R2019
K-petalite | 77.95 | 0 | 11.31 | 0 | 0 | 0 | 0 | 0 | 0 | 0 | 0.06 | 10.68 | 0 | 0 | 1216 | 1199 | 12.31 | R2019
K-petalite | 77.95 | 0 | 11.31 | 0 | 0 | 0 | 0 | 0 | 0 | 0 | 0.06 | 10.68 | 0 | 0 | 1216 | 1214 | 12.02 | R2019
K-petalite | 77.95 | 0 | 11.31 | 0 | 0 | 0 | 0 | 0 | 0 | 0 | 0.06 | 10.68 | 0 | 0 | 1216 | 1223 | 11.93 | R2019
K-petalite | 77.95 | 0 | 11.31 | 0 | 0 | 0 | 0 | 0 | 0 | 0 | 0.06 | 10.68 | 0 | 0 | 1216 | 1229 | 11.73 | R2019
K-petalite | 77.95 | 0 | 11.31 | 0 | 0 | 0 | 0 | 0 | 0 | 0 | 0.06 | 10.68 | 0 | 0 | 1216 | 1244 | 11.47 | R2019
K-petalite | 77.95 | 0 | 11.31 | 0 | 0 | 0 | 0 | 0 | 0 | 0 | 0.06 | 10.68 | 0 | 0 | 1216 | 1252 | 11.33 | R2019
K-petalite | 77.95 | 0 | 11.31 | 0 | 0 | 0 | 0 | 0 | 0 | 0 | 0.06 | 10.68 | 0 | 0 | 1216 | 1254 | 11.25 | R2019
K-petalite | 77.95 | 0 | 11.31 | 0 | 0 | 0 | 0 | 0 | 0 | 0 | 0.06 | 10.68 | 0 | 0 | 1216 | 1262 | 11.13 | R2019
K-petalite | 77.95 | 0 | 11.31 | 0 | 0 | 0 | 0 | 0 | 0 | 0 | 0.06 | 10.68 | 0 | 0 | 1216 | 1265 | 11.02 | R2019
K-petalite | 77.95 | 0 | 11.31 | 0 | 0 | 0 | 0 | 0 | 0 | 0 | 0.06 | 10.68 | 0 | 0 | 1216 | 1268 | 11.07 | R2019
K-petalite | 77.95 | 0 | 11.31 | 0 | 0 | 0 | 0 | 0 | 0 | 0 | 0.06 | 10.68 | 0 | 0 | 1216 | 1269 | 11.04 | R2019
K-petalite | 77.95 | 0 | 11.31 | 0 | 0 | 0 | 0 | 0 | 0 | 0 | 0.06 | 10.68 | 0 | 0 | 1216 | 1274 | 11.03 | R2019
K-petalite | 77.95 | 0 | 11.31 | 0 | 0 | 0 | 0 | 0 | 0 | 0 | 0.06 | 10.68 | 0 | 0 | 1216 | 1274 | 10.92 | R2019
K-petalite | 77.95 | 0 | 11.31 | 0 | 0 | 0 | 0 | 0 | 0 | 0 | 0.06 | 10.68 | 0 | 0 | 1216 | 1279 | 10.86 | R2019
K-petalite | 77.95 | 0 | 11.31 | 0 | 0 | 0 | 0 | 0 | 0 | 0 | 0.06 | 10.68 | 0 | 0 | 1216 | 1287 | 10.67 | R2019
K-petalite | 77.95 | 0 | 11.31 | 0 | 0 | 0 | 0 | 0 | 0 | 0 | 0.06 | 10.68 | 0 | 0 | 1216 | 1289 | 10.67 | R2019
Alumina | 0 | 0 | 100 | 0 | 0 | 0 | 0 | 0 | 0 | 0 | 0 | 0 | 0 | 0 | 0 | 2774.956 | -1.693796 | E1972
Alumina | 0 | 0 | 100 | 0 | 0 | 0 | 0 | 0 | 0 | 0 | 0 | 0 | 0 | 0 | 0 | 2724.517 | -1.66983 | E1972
Alumina | 0 | 0 | 100 | 0 | 0 | 0 | 0 | 0 | 0 | 0 | 0 | 0 | 0 | 0 | 0 | 2624.697 | -1.616359 | E1972
Alumina | 0 | 0 | 100 | 0 | 0 | 0 | 0 | 0 | 0 | 0 | 0 | 0 | 0 | 0 | 0 | 2525.127 | -1.537008 | E1972
Alumina | 0 | 0 | 100 | 0 | 0 | 0 | 0 | 0 | 0 | 0 | 0 | 0 | 0 | 0 | 0 | 2425.482 | -1.418834 | E1972
Alumina | 0 | 0 | 100 | 0 | 0 | 0 | 0 | 0 | 0 | 0 | 0 | 0 | 0 | 0 | 0 | 2326.109 | -1.241495 | E1972
Alumina | 0 | 0 | 100 | 0 | 0 | 0 | 0 | 0 | 0 | 0 | 0 | 0 | 0 | 0 | 0 | 2329.123 | -1.390366 | Ub1982
Alumina | 0 | 0 | 100 | 0 | 0 | 0 | 0 | 0 | 0 | 0 | 0 | 0 | 0 | 0 | 0 | 2348.96 | -1.369056 | Ub1982
Alumina | 0 | 0 | 100 | 0 | 0 | 0 | 0 | 0 | 0 | 0 | 0 | 0 | 0 | 0 | 0 | 2367.999 | -1.380112 | Ub1982
Alumina | 0 | 0 | 100 | 0 | 0 | 0 | 0 | 0 | 0 | 0 | 0 | 0 | 0 | 0 | 0 | 2379.879 | -1.39026 | Ub1982
Alumina | 0 | 0 | 100 | 0 | 0 | 0 | 0 | 0 | 0 | 0 | 0 | 0 | 0 | 0 | 0 | 2382.49 | -1.435103 | Ub1982
Alumina | 0 | 0 | 100 | 0 | 0 | 0 | 0 | 0 | 0 | 0 | 0 | 0 | 0 | 0 | 0 | 2400.463 | -1.411486 | Ub1982
Alumina | 0 | 0 | 100 | 0 | 0 | 0 | 0 | 0 | 0 | 0 | 0 | 0 | 0 | 0 | 0 | 2409.618 | -1.422564 | Ub1982
Alumina | 0 | 0 | 100 | 0 | 0 | 0 | 0 | 0 | 0 | 0 | 0 | 0 | 0 | 0 | 0 | 2410.672 | -1.435046 | Ub1982
Alumina | 0 | 0 | 100 | 0 | 0 | 0 | 0 | 0 | 0 | 0 | 0 | 0 | 0 | 0 | 0 | 2427.043 | -1.423455 | Ub1982
Alumina | 0 | 0 | 100 | 0 | 0 | 0 | 0 | 0 | 0 | 0 | 0 | 0 | 0 | 0 | 0 | 2445.47 | -1.411398 | Ub1982
Alumina | 0 | 0 | 100 | 0 | 0 | 0 | 0 | 0 | 0 | 0 | 0 | 0 | 0 | 0 | 0 | 2482.588 | -1.459412 | Ub1982
Alumina | 0 | 0 | 100 | 0 | 0 | 0 | 0 | 0 | 0 | 0 | 0 | 0 | 0 | 0 | 0 | 2486.177 | -1.483447 | Ub1982
Alumina | 0 | 0 | 100 | 0 | 0 | 0 | 0 | 0 | 0 | 0 | 0 | 0 | 0 | 0 | 0 | 2527.795 | -1.496779 | Ub1982
Alumina | 0 | 0 | 100 | 0 | 0 | 0 | 0 | 0 | 0 | 0 | 0 | 0 | 0 | 0 | 0 | 2552.716 | -1.510142 | Ub1982
Alumina | 0 | 0 | 100 | 0 | 0 | 0 | 0 | 0 | 0 | 0 | 0 | 0 | 0 | 0 | 0 | 2557.723 | -1.554057 | Ub1982
Mg76.11 | 76.5 | 0 | 11.8 | 0 | 0 | 0 | 0 | 11.8 | 0 | 0 | 0 | 0 | 0 | 0 | 0 | 1166.5 | 12.83 | Neuville1992
Mg76.11 | 76.5 | 0 | 11.8 | 0 | 0 | 0 | 0 | 11.8 | 0 | 0 | 0 | 0 | 0 | 0 | 0 | 1195.6 | 12.68 | Neuville1992
Mg76.11 | 76.5 | 0 | 11.8 | 0 | 0 | 0 | 0 | 11.8 | 0 | 0 | 0 | 0 | 0 | 0 | 0 | 1224.2 | 12.19 | Neuville1992
Mg76.11 | 76.5 | 0 | 11.8 | 0 | 0 | 0 | 0 | 11.8 | 0 | 0 | 0 | 0 | 0 | 0 | 0 | 1214.7 | 11.98 | Neuville1992
Mg76.11 | 76.5 | 0 | 11.8 | 0 | 0 | 0 | 0 | 11.8 | 0 | 0 | 0 | 0 | 0 | 0 | 0 | 1234.9 | 11.7 | Neuville1992
Mg76.11 | 76.5 | 0 | 11.8 | 0 | 0 | 0 | 0 | 11.8 | 0 | 0 | 0 | 0 | 0 | 0 | 0 | 1242.8 | 11.29 | Neuville1992
Mg76.11 | 76.5 | 0 | 11.8 | 0 | 0 | 0 | 0 | 11.8 | 0 | 0 | 0 | 0 | 0 | 0 | 0 | 1263.6 | 10.61 | Neuville1992
Mg76.11 | 76.5 | 0 | 11.8 | 0 | 0 | 0 | 0 | 11.8 | 0 | 0 | 0 | 0 | 0 | 0 | 0 | 1269.7 | 10.36 | Neuville1992
Mg76.11 | 76.5 | 0 | 11.8 | 0 | 0 | 0 | 0 | 11.8 | 0 | 0 | 0 | 0 | 0 | 0 | 0 | 1271.6 | 10.38 | Neuville1992
Mg76.11 | 76.5 | 0 | 11.8 | 0 | 0 | 0 | 0 | 11.8 | 0 | 0 | 0 | 0 | 0 | 0 | 0 | 1269 | 10.35 | Neuville1992
Mg76.11 | 76.5 | 0 | 11.8 | 0 | 0 | 0 | 0 | 11.8 | 0 | 0 | 0 | 0 | 0 | 0 | 0 | 1269.2 | 10.24 | Neuville1992
Mg76.11 | 76.5 | 0 | 11.8 | 0 | 0 | 0 | 0 | 11.8 | 0 | 0 | 0 | 0 | 0 | 0 | 0 | 1280.3 | 10.06 | Neuville1992
Mg76.11 | 76.5 | 0 | 11.8 | 0 | 0 | 0 | 0 | 11.8 | 0 | 0 | 0 | 0 | 0 | 0 | 0 | 1279.3 | 10.06 | Neuville1992
Mg76.11 | 76.5 | 0 | 11.8 | 0 | 0 | 0 | 0 | 11.8 | 0 | 0 | 0 | 0 | 0 | 0 | 0 | 1288.8 | 9.79 | Neuville1992
Mg76.11 | 76.5 | 0 | 11.8 | 0 | 0 | 0 | 0 | 11.8 | 0 | 0 | 0 | 0 | 0 | 0 | 0 | 1297.4 | 9.46 | Neuville1992
Mg72.13 | 72.5 | 0 | 13.8 | 0 | 0 | 0 | 0 | 13.8 | 0 | 0 | 0 | 0 | 0 | 0 | 0 | 1121.2 | 11.65 | Neuville1992
Mg72.13 | 72.5 | 0 | 13.8 | 0 | 0 | 0 | 0 | 13.8 | 0 | 0 | 0 | 0 | 0 | 0 | 0 | 1136.6 | 11.18 | Neuville1992
Mg72.13 | 72.5 | 0 | 13.8 | 0 | 0 | 0 | 0 | 13.8 | 0 | 0 | 0 | 0 | 0 | 0 | 0 | 1159.7 | 10.58 | Neuville1992
Mg72.13 | 72.5 | 0 | 13.8 | 0 | 0 | 0 | 0 | 13.8 | 0 | 0 | 0 | 0 | 0 | 0 | 0 | 1167.2 | 10.43 | Neuville1992
Mg72.13 | 72.5 | 0 | 13.8 | 0 | 0 | 0 | 0 | 13.8 | 0 | 0 | 0 | 0 | 0 | 0 | 0 | 1171.9 | 10.37 | Neuville1992
Mg72.13 | 72.5 | 0 | 13.8 | 0 | 0 | 0 | 0 | 13.8 | 0 | 0 | 0 | 0 | 0 | 0 | 0 | 1183.3 | 10.26 | Neuville1992
Mg72.13 | 72.5 | 0 | 13.8 | 0 | 0 | 0 | 0 | 13.8 | 0 | 0 | 0 | 0 | 0 | 0 | 0 | 1201.1 | 10.01 | Neuville1992
Mg72.13 | 72.5 | 0 | 13.8 | 0 | 0 | 0 | 0 | 13.8 | 0 | 0 | 0 | 0 | 0 | 0 | 0 | 1231.9 | 9.51 | Neuville1992
Mg72.13 | 72.5 | 0 | 13.8 | 0 | 0 | 0 | 0 | 13.8 | 0 | 0 | 0 | 0 | 0 | 0 | 0 | 1252.1 | 9.11 | Neuville1992
Mg55.22 | 55 | 0 | 22.5 | 0 | 0 | 0 | 0 | 22.5 | 0 | 0 | 0 | 0 | 0 | 0 | 0 | 1065.6 | 12.73 | Neuville1992
Mg55.22 | 55 | 0 | 22.5 | 0 | 0 | 0 | 0 | 22.5 | 0 | 0 | 0 | 0 | 0 | 0 | 0 | 1074.7 | 12.44 | Neuville1992
Mg55.22 | 55 | 0 | 22.5 | 0 | 0 | 0 | 0 | 22.5 | 0 | 0 | 0 | 0 | 0 | 0 | 0 | 1084.9 | 12.01 | Neuville1992
Mg55.22 | 55 | 0 | 22.5 | 0 | 0 | 0 | 0 | 22.5 | 0 | 0 | 0 | 0 | 0 | 0 | 0 | 1089 | 11.82 | Neuville1992
Mg55.22 | 55 | 0 | 22.5 | 0 | 0 | 0 | 0 | 22.5 | 0 | 0 | 0 | 0 | 0 | 0 | 0 | 1098.5 | 11.44 | Neuville1992
Mg55.22 | 55 | 0 | 22.5 | 0 | 0 | 0 | 0 | 22.5 | 0 | 0 | 0 | 0 | 0 | 0 | 0 | 1108.6 | 11.04 | Neuville1992
Mg55.22 | 55 | 0 | 22.5 | 0 | 0 | 0 | 0 | 22.5 | 0 | 0 | 0 | 0 | 0 | 0 | 0 | 1118.4 | 10.67 | Neuville1992
Mg55.22 | 55 | 0 | 22.5 | 0 | 0 | 0 | 0 | 22.5 | 0 | 0 | 0 | 0 | 0 | 0 | 0 | 1128 | 10.3 | Neuville1992
Mg55.22 | 55 | 0 | 22.5 | 0 | 0 | 0 | 0 | 22.5 | 0 | 0 | 0 | 0 | 0 | 0 | 0 | 1132.5 | 10.11 | Neuville1992
Mg55.22 | 55 | 0 | 22.5 | 0 | 0 | 0 | 0 | 22.5 | 0 | 0 | 0 | 0 | 0 | 0 | 0 | 1138.6 | 9.82 | Neuville1992
Mg55.22 | 55 | 0 | 22.5 | 0 | 0 | 0 | 0 | 22.5 | 0 | 0 | 0 | 0 | 0 | 0 | 0 | 1146.2 | 9.64 | Neuville1992
Mg55.22 | 55 | 0 | 22.5 | 0 | 0 | 0 | 0 | 22.5 | 0 | 0 | 0 | 0 | 0 | 0 | 0 | 1158.4 | 9.25 | Neuville1992
Mg55.22 | 55 | 0 | 22.5 | 0 | 0 | 0 | 0 | 22.5 | 0 | 0 | 0 | 0 | 0 | 0 | 0 | 1162.1 | 9.15 | Neuville1992
Mg55.22 | 55 | 0 | 22.5 | 0 | 0 | 0 | 0 | 22.5 | 0 | 0 | 0 | 0 | 0 | 0 | 0 | 1177.2 | 8.78 | Neuville1992
Mg50.25 | 50 | 0 | 25 | 0 | 0 | 0 | 0 | 25 | 0 | 0 | 0 | 0 | 0 | 0 | 0 | 1075.6 | 12.19 | Neuville1992
Mg50.25 | 50 | 0 | 25 | 0 | 0 | 0 | 0 | 25 | 0 | 0 | 0 | 0 | 0 | 0 | 0 | 1088.8 | 11.7 | Neuville1992
Mg50.25 | 50 | 0 | 25 | 0 | 0 | 0 | 0 | 25 | 0 | 0 | 0 | 0 | 0 | 0 | 0 | 1099.8 | 11.23 | Neuville1992
Mg50.25 | 50 | 0 | 25 | 0 | 0 | 0 | 0 | 25 | 0 | 0 | 0 | 0 | 0 | 0 | 0 | 1099 | 11.22 | Neuville1992
Mg50.25 | 50 | 0 | 25 | 0 | 0 | 0 | 0 | 25 | 0 | 0 | 0 | 0 | 0 | 0 | 0 | 1109.9 | 10.79 | Neuville1992
Mg50.25 | 50 | 0 | 25 | 0 | 0 | 0 | 0 | 25 | 0 | 0 | 0 | 0 | 0 | 0 | 0 | 1109.9 | 10.8 | Neuville1992
Mg50.25 | 50 | 0 | 25 | 0 | 0 | 0 | 0 | 25 | 0 | 0 | 0 | 0 | 0 | 0 | 0 | 1120.4 | 10.42 | Neuville1992
Mg50.25 | 50 | 0 | 25 | 0 | 0 | 0 | 0 | 25 | 0 | 0 | 0 | 0 | 0 | 0 | 0 | 1120.6 | 10.42 | Neuville1992
Mg50.25 | 50 | 0 | 25 | 0 | 0 | 0 | 0 | 25 | 0 | 0 | 0 | 0 | 0 | 0 | 0 | 1126.9 | 10.21 | Neuville1992
Mg50.25 | 50 | 0 | 25 | 0 | 0 | 0 | 0 | 25 | 0 | 0 | 0 | 0 | 0 | 0 | 0 | 1133 | 9.93 | Neuville1992
Mg50.25 | 50 | 0 | 25 | 0 | 0 | 0 | 0 | 25 | 0 | 0 | 0 | 0 | 0 | 0 | 0 | 1142.5 | 9.6 | Neuville1992
Mg50.25 | 50 | 0 | 25 | 0 | 0 | 0 | 0 | 25 | 0 | 0 | 0 | 0 | 0 | 0 | 0 | 1156.2 | 9.12 | Neuville1992
Mg50.25 | 50 | 0 | 25 | 0 | 0 | 0 | 0 | 25 | 0 | 0 | 0 | 0 | 0 | 0 | 0 | 1163.4 | 8.87 | Neuville1992
Mg60.16 | 59.6 | 0 | 16.1 | 0 | 0 | 0 | 0 | 24.4 | 0 | 0 | 0 | 0 | 0 | 0 | 0 | 1074.8 | 12.04 | Neuville1992
Mg60.16 | 59.6 | 0 | 16.1 | 0 | 0 | 0 | 0 | 24.4 | 0 | 0 | 0 | 0 | 0 | 0 | 0 | 1084.9 | 11.63 | Neuville1992
Mg60.16 | 59.6 | 0 | 16.1 | 0 | 0 | 0 | 0 | 24.4 | 0 | 0 | 0 | 0 | 0 | 0 | 0 | 1088.8 | 11.46 | Neuville1992
Mg60.16 | 59.6 | 0 | 16.1 | 0 | 0 | 0 | 0 | 24.4 | 0 | 0 | 0 | 0 | 0 | 0 | 0 | 1099.1 | 11.07 | Neuville1992
Mg60.16 | 59.6 | 0 | 16.1 | 0 | 0 | 0 | 0 | 24.4 | 0 | 0 | 0 | 0 | 0 | 0 | 0 | 1108.8 | 10.72 | Neuville1992
Mg60.16 | 59.6 | 0 | 16.1 | 0 | 0 | 0 | 0 | 24.4 | 0 | 0 | 0 | 0 | 0 | 0 | 0 | 1118.8 | 10.39 | Neuville1992
Mg60.16 | 59.6 | 0 | 16.1 | 0 | 0 | 0 | 0 | 24.4 | 0 | 0 | 0 | 0 | 0 | 0 | 0 | 1128.1 | 10.04 | Neuville1992
Mg60.16 | 59.6 | 0 | 16.1 | 0 | 0 | 0 | 0 | 24.4 | 0 | 0 | 0 | 0 | 0 | 0 | 0 | 1136.4 | 9.81 | Neuville1992
Mg60.16 | 59.6 | 0 | 16.1 | 0 | 0 | 0 | 0 | 24.4 | 0 | 0 | 0 | 0 | 0 | 0 | 0 | 1146.9 | 9.49 | Neuville1992
Mg60.16 | 59.6 | 0 | 16.1 | 0 | 0 | 0 | 0 | 24.4 | 0 | 0 | 0 | 0 | 0 | 0 | 0 | 1153.6 | 9.21 | Neuville1992
Mg60.16 | 59.6 | 0 | 16.1 | 0 | 0 | 0 | 0 | 24.4 | 0 | 0 | 0 | 0 | 0 | 0 | 0 | 1165.1 | 9.01 | Neuville1992
Mg60.16 | 59.6 | 0 | 16.1 | 0 | 0 | 0 | 0 | 24.4 | 0 | 0 | 0 | 0 | 0 | 0 | 0 | 1174.7 | 8.76 | Neuville1992
Mg60.10 | 60 | 0 | 10 | 0 | 0 | 0 | 0 | 30 | 0 | 0 | 0 | 0 | 0 | 0 | 0 | 1047.4 | 12.57 | Neuville1992
Mg60.10 | 60 | 0 | 10 | 0 | 0 | 0 | 0 | 30 | 0 | 0 | 0 | 0 | 0 | 0 | 0 | 1065.7 | 11.82 | Neuville1992
Mg60.10 | 60 | 0 | 10 | 0 | 0 | 0 | 0 | 30 | 0 | 0 | 0 | 0 | 0 | 0 | 0 | 1078.9 | 11.29 | Neuville1992
Mg60.10 | 60 | 0 | 10 | 0 | 0 | 0 | 0 | 30 | 0 | 0 | 0 | 0 | 0 | 0 | 0 | 1090 | 10.87 | Neuville1992
Mg60.10 | 60 | 0 | 10 | 0 | 0 | 0 | 0 | 30 | 0 | 0 | 0 | 0 | 0 | 0 | 0 | 1095.7 | 10.63 | Neuville1992
Mg60.10 | 60 | 0 | 10 | 0 | 0 | 0 | 0 | 30 | 0 | 0 | 0 | 0 | 0 | 0 | 0 | 1095.8 | 10.68 | Neuville1992
Mg60.10 | 60 | 0 | 10 | 0 | 0 | 0 | 0 | 30 | 0 | 0 | 0 | 0 | 0 | 0 | 0 | 1111.7 | 10.14 | Neuville1992
Mg60.10 | 60 | 0 | 10 | 0 | 0 | 0 | 0 | 30 | 0 | 0 | 0 | 0 | 0 | 0 | 0 | 1112.9 | 10.06 | Neuville1992
Mg60.10 | 60 | 0 | 10 | 0 | 0 | 0 | 0 | 30 | 0 | 0 | 0 | 0 | 0 | 0 | 0 | 1113 | 10.04 | Neuville1992
Mg60.10 | 60 | 0 | 10 | 0 | 0 | 0 | 0 | 30 | 0 | 0 | 0 | 0 | 0 | 0 | 0 | 1117.8 | 9.89 | Neuville1992
Mg60.10 | 60 | 0 | 10 | 0 | 0 | 0 | 0 | 30 | 0 | 0 | 0 | 0 | 0 | 0 | 0 | 1127.4 | 9.57 | Neuville1992
Mg60.10 | 60 | 0 | 10 | 0 | 0 | 0 | 0 | 30 | 0 | 0 | 0 | 0 | 0 | 0 | 0 | 1143.4 | 9.07 | Neuville1992
Mg57.11 | 56.7 | 0 | 10.8 | 0 | 0 | 0 | 0 | 32.4 | 0 | 0 | 0 | 0 | 0 | 0 | 0 | 1057.4 | 12.44 | Neuville1992
Mg57.11 | 56.7 | 0 | 10.8 | 0 | 0 | 0 | 0 | 32.4 | 0 | 0 | 0 | 0 | 0 | 0 | 0 | 1081.2 | 11.29 | Neuville1992
Mg57.11 | 56.7 | 0 | 10.8 | 0 | 0 | 0 | 0 | 32.4 | 0 | 0 | 0 | 0 | 0 | 0 | 0 | 1092.8 | 10.95 | Neuville1992
Mg57.11 | 56.7 | 0 | 10.8 | 0 | 0 | 0 | 0 | 32.4 | 0 | 0 | 0 | 0 | 0 | 0 | 0 | 1102.8 | 10.62 | Neuville1992
Mg57.11 | 56.7 | 0 | 10.8 | 0 | 0 | 0 | 0 | 32.4 | 0 | 0 | 0 | 0 | 0 | 0 | 0 | 1112.9 | 10.22 | Neuville1992
Mg57.11 | 56.7 | 0 | 10.8 | 0 | 0 | 0 | 0 | 32.4 | 0 | 0 | 0 | 0 | 0 | 0 | 0 | 1117 | 10.07 | Neuville1992
Mg57.11 | 56.7 | 0 | 10.8 | 0 | 0 | 0 | 0 | 32.4 | 0 | 0 | 0 | 0 | 0 | 0 | 0 | 1126.3 | 9.75 | Neuville1992
Mg57.11 | 56.7 | 0 | 10.8 | 0 | 0 | 0 | 0 | 32.4 | 0 | 0 | 0 | 0 | 0 | 0 | 0 | 1137.9 | 9.37 | Neuville1992
Mg57.11 | 56.7 | 0 | 10.8 | 0 | 0 | 0 | 0 | 32.4 | 0 | 0 | 0 | 0 | 0 | 0 | 0 | 1147.8 | 9.06 | Neuville1992
Mg53.12 | 52.9 | 0 | 11.8 | 0 | 0 | 0 | 0 | 35.3 | 0 | 0 | 0 | 0 | 0 | 0 | 0 | 1039.3 | 12.53 | Neuville1992
Mg53.12 | 52.9 | 0 | 11.8 | 0 | 0 | 0 | 0 | 35.3 | 0 | 0 | 0 | 0 | 0 | 0 | 0 | 1059.4 | 11.6 | Neuville1992
Mg53.12 | 52.9 | 0 | 11.8 | 0 | 0 | 0 | 0 | 35.3 | 0 | 0 | 0 | 0 | 0 | 0 | 0 | 1061.8 | 11.4 | Neuville1992
Mg53.12 | 52.9 | 0 | 11.8 | 0 | 0 | 0 | 0 | 35.3 | 0 | 0 | 0 | 0 | 0 | 0 | 0 | 1075.9 | 10.89 | Neuville1992
Mg53.12 | 52.9 | 0 | 11.8 | 0 | 0 | 0 | 0 | 35.3 | 0 | 0 | 0 | 0 | 0 | 0 | 0 | 1083 | 10.59 | Neuville1992
Mg53.12 | 52.9 | 0 | 11.8 | 0 | 0 | 0 | 0 | 35.3 | 0 | 0 | 0 | 0 | 0 | 0 | 0 | 1084.1 | 10.37 | Neuville1992
Mg53.12 | 52.9 | 0 | 11.8 | 0 | 0 | 0 | 0 | 35.3 | 0 | 0 | 0 | 0 | 0 | 0 | 0 | 1097.1 | 10 | Neuville1992
Mg53.12 | 52.9 | 0 | 11.8 | 0 | 0 | 0 | 0 | 35.3 | 0 | 0 | 0 | 0 | 0 | 0 | 0 | 1107.4 | 9.53 | Neuville1992
Mg53.12 | 52.9 | 0 | 11.8 | 0 | 0 | 0 | 0 | 35.3 | 0 | 0 | 0 | 0 | 0 | 0 | 0 | 1108.4 | 9.62 | Neuville1992
Mg53.12 | 52.9 | 0 | 11.8 | 0 | 0 | 0 | 0 | 35.3 | 0 | 0 | 0 | 0 | 0 | 0 | 0 | 1114.7 | 9.32 | Neuville1992
Mg53.12 | 52.9 | 0 | 11.8 | 0 | 0 | 0 | 0 | 35.3 | 0 | 0 | 0 | 0 | 0 | 0 | 0 | 1118.5 | 9.26 | Neuville1992
Mg53.12 | 52.9 | 0 | 11.8 | 0 | 0 | 0 | 0 | 35.3 | 0 | 0 | 0 | 0 | 0 | 0 | 0 | 1128.1 | 8.92 | Neuville1992
Mg53.12 | 52.9 | 0 | 11.8 | 0 | 0 | 0 | 0 | 35.3 | 0 | 0 | 0 | 0 | 0 | 0 | 0 | 1137.1 | 8.58 | Neuville1992
Mg48.13 | 48.4 | 0 | 13 | 0 | 0 | 0 | 0 | 38.7 | 0 | 0 | 0 | 0 | 0 | 0 | 0 | 1061 | 11.18 | Neuville1992
Mg48.13 | 48.4 | 0 | 13 | 0 | 0 | 0 | 0 | 38.7 | 0 | 0 | 0 | 0 | 0 | 0 | 0 | 1073.2 | 10.68 | Neuville1992
Mg48.13 | 48.4 | 0 | 13 | 0 | 0 | 0 | 0 | 38.7 | 0 | 0 | 0 | 0 | 0 | 0 | 0 | 1084.9 | 10.17 | Neuville1992
Mg48.13 | 48.4 | 0 | 13 | 0 | 0 | 0 | 0 | 38.7 | 0 | 0 | 0 | 0 | 0 | 0 | 0 | 1087.6 | 10 | Neuville1992
Mg48.13 | 48.4 | 0 | 13 | 0 | 0 | 0 | 0 | 38.7 | 0 | 0 | 0 | 0 | 0 | 0 | 0 | 1089.1 | 9.97 | Neuville1992
Mg48.13 | 48.4 | 0 | 13 | 0 | 0 | 0 | 0 | 38.7 | 0 | 0 | 0 | 0 | 0 | 0 | 0 | 1102.1 | 9.47 | Neuville1992
Mg48.13 | 48.4 | 0 | 13 | 0 | 0 | 0 | 0 | 38.7 | 0 | 0 | 0 | 0 | 0 | 0 | 0 | 1105.6 | 9.42 | Neuville1992
Mg48.13 | 48.4 | 0 | 13 | 0 | 0 | 0 | 0 | 38.7 | 0 | 0 | 0 | 0 | 0 | 0 | 0 | 1114 | 9.04 | Neuville1992
Mg48.13 | 48.4 | 0 | 13 | 0 | 0 | 0 | 0 | 38.7 | 0 | 0 | 0 | 0 | 0 | 0 | 0 | 1118.3 | 8.89 | Neuville1992
Mg48.13 | 48.4 | 0 | 13 | 0 | 0 | 0 | 0 | 38.7 | 0 | 0 | 0 | 0 | 0 | 0 | 0 | 1128.1 | 8.55 | Neuville1992
Mg57.14 | 57.1 | 0 | 14.3 | 0 | 0 | 0 | 0 | 28.6 | 0 | 0 | 0 | 0 | 0 | 0 | 0 | 1057.4 | 12.44 | Neuville1992
Mg57.14 | 57.1 | 0 | 14.3 | 0 | 0 | 0 | 0 | 28.6 | 0 | 0 | 0 | 0 | 0 | 0 | 0 | 1081.2 | 11.28 | Neuville1992
Mg57.14 | 57.1 | 0 | 14.3 | 0 | 0 | 0 | 0 | 28.6 | 0 | 0 | 0 | 0 | 0 | 0 | 0 | 1092.8 | 10.95 | Neuville1992
Mg57.14 | 57.1 | 0 | 14.3 | 0 | 0 | 0 | 0 | 28.6 | 0 | 0 | 0 | 0 | 0 | 0 | 0 | 1102.9 | 10.62 | Neuville1992
Mg57.14 | 57.1 | 0 | 14.3 | 0 | 0 | 0 | 0 | 28.6 | 0 | 0 | 0 | 0 | 0 | 0 | 0 | 1107.6 | 10.46 | Neuville1992
Mg57.14 | 57.1 | 0 | 14.3 | 0 | 0 | 0 | 0 | 28.6 | 0 | 0 | 0 | 0 | 0 | 0 | 0 | 1112.9 | 10.22 | Neuville1992
Mg57.14 | 57.1 | 0 | 14.3 | 0 | 0 | 0 | 0 | 28.6 | 0 | 0 | 0 | 0 | 0 | 0 | 0 | 1117 | 10.07 | Neuville1992
Mg57.14 | 57.1 | 0 | 14.3 | 0 | 0 | 0 | 0 | 28.6 | 0 | 0 | 0 | 0 | 0 | 0 | 0 | 1124.9 | 9.93 | Neuville1992
Mg57.14 | 57.1 | 0 | 14.3 | 0 | 0 | 0 | 0 | 28.6 | 0 | 0 | 0 | 0 | 0 | 0 | 0 | 1126.3 | 9.75 | Neuville1992
Mg57.14 | 57.1 | 0 | 14.3 | 0 | 0 | 0 | 0 | 28.6 | 0 | 0 | 0 | 0 | 0 | 0 | 0 | 1137.9 | 9.37 | Neuville1992
Mg57.14 | 57.1 | 0 | 14.3 | 0 | 0 | 0 | 0 | 28.6 | 0 | 0 | 0 | 0 | 0 | 0 | 0 | 1147.7 | 9.06 | Neuville1992
Mg46.18 | 46.4 | 0 | 18.1 | 0 | 0 | 0 | 0 | 35.5 | 0 | 0 | 0 | 0 | 0 | 0 | 0 | 1042.6 | 12.36 | Neuville1992
Mg46.18 | 46.4 | 0 | 18.1 | 0 | 0 | 0 | 0 | 35.5 | 0 | 0 | 0 | 0 | 0 | 0 | 0 | 1055.4 | 11.62 | Neuville1992
Mg46.18 | 46.4 | 0 | 18.1 | 0 | 0 | 0 | 0 | 35.5 | 0 | 0 | 0 | 0 | 0 | 0 | 0 | 1064.4 | 11.3 | Neuville1992
Mg46.18 | 46.4 | 0 | 18.1 | 0 | 0 | 0 | 0 | 35.5 | 0 | 0 | 0 | 0 | 0 | 0 | 0 | 1068 | 11.17 | Neuville1992
Mg46.18 | 46.4 | 0 | 18.1 | 0 | 0 | 0 | 0 | 35.5 | 0 | 0 | 0 | 0 | 0 | 0 | 0 | 1076.3 | 10.65 | Neuville1992
Mg46.18 | 46.4 | 0 | 18.1 | 0 | 0 | 0 | 0 | 35.5 | 0 | 0 | 0 | 0 | 0 | 0 | 0 | 1081.3 | 10.48 | Neuville1992
Mg46.18 | 46.4 | 0 | 18.1 | 0 | 0 | 0 | 0 | 35.5 | 0 | 0 | 0 | 0 | 0 | 0 | 0 | 1084.7 | 10.3 | Neuville1992
Mg46.18 | 46.4 | 0 | 18.1 | 0 | 0 | 0 | 0 | 35.5 | 0 | 0 | 0 | 0 | 0 | 0 | 0 | 1090.5 | 10.21 | Neuville1992
Mg46.18 | 46.4 | 0 | 18.1 | 0 | 0 | 0 | 0 | 35.5 | 0 | 0 | 0 | 0 | 0 | 0 | 0 | 1094.9 | 9.91 | Neuville1992
Mg46.18 | 46.4 | 0 | 18.1 | 0 | 0 | 0 | 0 | 35.5 | 0 | 0 | 0 | 0 | 0 | 0 | 0 | 1099.9 | 9.82 | Neuville1992
Mg46.18 | 46.4 | 0 | 18.1 | 0 | 0 | 0 | 0 | 35.5 | 0 | 0 | 0 | 0 | 0 | 0 | 0 | 1104.4 | 9.47 | Neuville1992
Mg46.18 | 46.4 | 0 | 18.1 | 0 | 0 | 0 | 0 | 35.5 | 0 | 0 | 0 | 0 | 0 | 0 | 0 | 1119.7 | 8.9 | Neuville1992
Mg46.18 | 46.4 | 0 | 18.1 | 0 | 0 | 0 | 0 | 35.5 | 0 | 0 | 0 | 0 | 0 | 0 | 0 | 1123.5 | 8.76 | Neuville1992
Mg49.16 | 49.6 | 0 | 15.9 | 0 | 0 | 0 | 0 | 34.6 | 0 | 0 | 0 | 0 | 0 | 0 | 0 | 1049.5 | 12.25 | Neuville1992
Mg49.16 | 49.6 | 0 | 15.9 | 0 | 0 | 0 | 0 | 34.6 | 0 | 0 | 0 | 0 | 0 | 0 | 0 | 1065.2 | 11.59 | Neuville1992
Mg49.16 | 49.6 | 0 | 15.9 | 0 | 0 | 0 | 0 | 34.6 | 0 | 0 | 0 | 0 | 0 | 0 | 0 | 1068.8 | 11.3 | Neuville1992
Mg49.16 | 49.6 | 0 | 15.9 | 0 | 0 | 0 | 0 | 34.6 | 0 | 0 | 0 | 0 | 0 | 0 | 0 | 1069.5 | 11.27 | Neuville1992
Mg49.16 | 49.6 | 0 | 15.9 | 0 | 0 | 0 | 0 | 34.6 | 0 | 0 | 0 | 0 | 0 | 0 | 0 | 1081.6 | 10.75 | Neuville1992
Mg49.16 | 49.6 | 0 | 15.9 | 0 | 0 | 0 | 0 | 34.6 | 0 | 0 | 0 | 0 | 0 | 0 | 0 | 1091.3 | 10.35 | Neuville1992
Mg49.16 | 49.6 | 0 | 15.9 | 0 | 0 | 0 | 0 | 34.6 | 0 | 0 | 0 | 0 | 0 | 0 | 0 | 1100.5 | 9.93 | Neuville1992
Mg49.16 | 49.6 | 0 | 15.9 | 0 | 0 | 0 | 0 | 34.6 | 0 | 0 | 0 | 0 | 0 | 0 | 0 | 1111.9 | 9.49 | Neuville1992
Mg49.16 | 49.6 | 0 | 15.9 | 0 | 0 | 0 | 0 | 34.6 | 0 | 0 | 0 | 0 | 0 | 0 | 0 | 1117 | 9.32 | Neuville1992
Mg49.16 | 49.6 | 0 | 15.9 | 0 | 0 | 0 | 0 | 34.6 | 0 | 0 | 0 | 0 | 0 | 0 | 0 | 1122.8 | 9.11 | Neuville1992
Mg49.16 | 49.6 | 0 | 15.9 | 0 | 0 | 0 | 0 | 34.6 | 0 | 0 | 0 | 0 | 0 | 0 | 0 | 1136.6 | 8.67 | Neuville1992
Mg57.08 | 57 | 0 | 8 | 0 | 0 | 0 | 0 | 35 | 0 | 0 | 0 | 0 | 0 | 0 | 0 | 1038 | 12.17 | Neuville1992
Mg57.08 | 57 | 0 | 8 | 0 | 0 | 0 | 0 | 35 | 0 | 0 | 0 | 0 | 0 | 0 | 0 | 1047.5 | 11.62 | Neuville1992
Mg57.08 | 57 | 0 | 8 | 0 | 0 | 0 | 0 | 35 | 0 | 0 | 0 | 0 | 0 | 0 | 0 | 1058.4 | 11.16 | Neuville1992
Mg57.08 | 57 | 0 | 8 | 0 | 0 | 0 | 0 | 35 | 0 | 0 | 0 | 0 | 0 | 0 | 0 | 1069.2 | 10.65 | Neuville1992
Mg57.08 | 57 | 0 | 8 | 0 | 0 | 0 | 0 | 35 | 0 | 0 | 0 | 0 | 0 | 0 | 0 | 1079 | 10.2 | Neuville1992
Mg57.08 | 57 | 0 | 8 | 0 | 0 | 0 | 0 | 35 | 0 | 0 | 0 | 0 | 0 | 0 | 0 | 1079.1 | 10.16 | Neuville1992
Mg57.08 | 57 | 0 | 8 | 0 | 0 | 0 | 0 | 35 | 0 | 0 | 0 | 0 | 0 | 0 | 0 | 1087.2 | 9.74 | Neuville1992
Mg57.08 | 57 | 0 | 8 | 0 | 0 | 0 | 0 | 35 | 0 | 0 | 0 | 0 | 0 | 0 | 0 | 1089.9 | 9.66 | Neuville1992
Mg57.08 | 57 | 0 | 8 | 0 | 0 | 0 | 0 | 35 | 0 | 0 | 0 | 0 | 0 | 0 | 0 | 1100 | 9.26 | Neuville1992
Mg57.08 | 57 | 0 | 8 | 0 | 0 | 0 | 0 | 35 | 0 | 0 | 0 | 0 | 0 | 0 | 0 | 1111.1 | 8.81 | Neuville1992
Mg48.03 | 48.2 | 0 | 3.6 | 0 | 0 | 0 | 0 | 48.2 | 0 | 0 | 0 | 0 | 0 | 0 | 0 | 1026.3 | 12.32 | Neuville1992
Mg48.03 | 48.2 | 0 | 3.6 | 0 | 0 | 0 | 0 | 48.2 | 0 | 0 | 0 | 0 | 0 | 0 | 0 | 1038.4 | 11.71 | Neuville1992
Mg48.03 | 48.2 | 0 | 3.6 | 0 | 0 | 0 | 0 | 48.2 | 0 | 0 | 0 | 0 | 0 | 0 | 0 | 1045.4 | 11.18 | Neuville1992
Mg48.03 | 48.2 | 0 | 3.6 | 0 | 0 | 0 | 0 | 48.2 | 0 | 0 | 0 | 0 | 0 | 0 | 0 | 1059.4 | 10.51 | Neuville1992
Mg48.03 | 48.2 | 0 | 3.6 | 0 | 0 | 0 | 0 | 48.2 | 0 | 0 | 0 | 0 | 0 | 0 | 0 | 1067.8 | 10.15 | Neuville1992
Mg48.03 | 48.2 | 0 | 3.6 | 0 | 0 | 0 | 0 | 48.2 | 0 | 0 | 0 | 0 | 0 | 0 | 0 | 1069.9 | 10.09 | Neuville1992
Mg48.03 | 48.2 | 0 | 3.6 | 0 | 0 | 0 | 0 | 48.2 | 0 | 0 | 0 | 0 | 0 | 0 | 0 | 1077.8 | 9.74 | Neuville1992
Mg48.03 | 48.2 | 0 | 3.6 | 0 | 0 | 0 | 0 | 48.2 | 0 | 0 | 0 | 0 | 0 | 0 | 0 | 1090 | 9.23 | Neuville1992
Mg48.03 | 48.2 | 0 | 3.6 | 0 | 0 | 0 | 0 | 48.2 | 0 | 0 | 0 | 0 | 0 | 0 | 0 | 1098.8 | 8.9 | Neuville1992
Mg46.07 | 46.3 | 0 | 7.4 | 0 | 0 | 0 | 0 | 46.3 | 0 | 0 | 0 | 0 | 0 | 0 | 0 | 1025.1 | 12.24 | Neuville1992
Mg46.07 | 46.3 | 0 | 7.4 | 0 | 0 | 0 | 0 | 46.3 | 0 | 0 | 0 | 0 | 0 | 0 | 0 | 1035.6 | 11.8 | Neuville1992
Mg46.07 | 46.3 | 0 | 7.4 | 0 | 0 | 0 | 0 | 46.3 | 0 | 0 | 0 | 0 | 0 | 0 | 0 | 1048.3 | 11.07 | Neuville1992
Mg46.07 | 46.3 | 0 | 7.4 | 0 | 0 | 0 | 0 | 46.3 | 0 | 0 | 0 | 0 | 0 | 0 | 0 | 1054.5 | 10.83 | Neuville1992
Mg46.07 | 46.3 | 0 | 7.4 | 0 | 0 | 0 | 0 | 46.3 | 0 | 0 | 0 | 0 | 0 | 0 | 0 | 1064.3 | 10.31 | Neuville1992
Mg46.07 | 46.3 | 0 | 7.4 | 0 | 0 | 0 | 0 | 46.3 | 0 | 0 | 0 | 0 | 0 | 0 | 0 | 1071.4 | 9.97 | Neuville1992
Mg46.07 | 46.3 | 0 | 7.4 | 0 | 0 | 0 | 0 | 46.3 | 0 | 0 | 0 | 0 | 0 | 0 | 0 | 1073.4 | 9.91 | Neuville1992
Mg46.07 | 46.3 | 0 | 7.4 | 0 | 0 | 0 | 0 | 46.3 | 0 | 0 | 0 | 0 | 0 | 0 | 0 | 1083.6 | 9.5 | Neuville1992
Mg46.07 | 46.3 | 0 | 7.4 | 0 | 0 | 0 | 0 | 46.3 | 0 | 0 | 0 | 0 | 0 | 0 | 0 | 1093.1 | 9.13 | Neuville1992
Mg44.11 | 44.4 | 0 | 11.2 | 0 | 0 | 0 | 0 | 44.4 | 0 | 0 | 0 | 0 | 0 | 0 | 0 | 1027.6 | 12.26 | Neuville 1992
Mg44.11 | 44.4 | 0 | 11.2 | 0 | 0 | 0 | 0 | 44.4 | 0 | 0 | 0 | 0 | 0 | 0 | 0 | 1038.9 | 11.65 | Neuville 1992
Mg44.11 | 44.4 | 0 | 11.2 | 0 | 0 | 0 | 0 | 44.4 | 0 | 0 | 0 | 0 | 0 | 0 | 0 | 1050.1 | 11.16 | Neuville 1992
Mg44.11 | 44.4 | 0 | 11.2 | 0 | 0 | 0 | 0 | 44.4 | 0 | 0 | 0 | 0 | 0 | 0 | 0 | 1059.1 | 10.71 | Neuville 1992
Mg44.11 | 44.4 | 0 | 11.2 | 0 | 0 | 0 | 0 | 44.4 | 0 | 0 | 0 | 0 | 0 | 0 | 0 | 1070 | 10.27 | Neuville 1992
Mg44.11 | 44.4 | 0 | 11.2 | 0 | 0 | 0 | 0 | 44.4 | 0 | 0 | 0 | 0 | 0 | 0 | 0 | 1080 | 9.85 | Neuville 1992
Mg44.11 | 44.4 | 0 | 11.2 | 0 | 0 | 0 | 0 | 44.4 | 0 | 0 | 0 | 0 | 0 | 0 | 0 | 1088.9 | 9.46 | Neuville 1992
Mg44.11 | 44.4 | 0 | 11.2 | 0 | 0 | 0 | 0 | 44.4 | 0 | 0 | 0 | 0 | 0 | 0 | 0 | 1100.5 | 9.03 | Neuville 1992
Ca44.11 | 44.4 | 0 | 11.2 | 0 | 0 | 0 | 0 | 0 | 44.4 | 0 | 0 | 0 | 0 | 0 | 0 | 1041 | 12.71 | Neuville 1992
Ca44.11 | 44.4 | 0 | 11.2 | 0 | 0 | 0 | 0 | 0 | 44.4 | 0 | 0 | 0 | 0 | 0 | 0 | 1056.4 | 11.99 | Neuville 1992
Ca44.11 | 44.4 | 0 | 11.2 | 0 | 0 | 0 | 0 | 0 | 44.4 | 0 | 0 | 0 | 0 | 0 | 0 | 1066.4 | 11.45 | Neuville 1992
Ca44.11 | 44.4 | 0 | 11.2 | 0 | 0 | 0 | 0 | 0 | 44.4 | 0 | 0 | 0 | 0 | 0 | 0 | 1076.8 | 10.9 | Neuville 1992
Ca44.11 | 44.4 | 0 | 11.2 | 0 | 0 | 0 | 0 | 0 | 44.4 | 0 | 0 | 0 | 0 | 0 | 0 | 1086.6 | 10.43 | Neuville 1992
Ca44.11 | 44.4 | 0 | 11.2 | 0 | 0 | 0 | 0 | 0 | 44.4 | 0 | 0 | 0 | 0 | 0 | 0 | 1096.2 | 9.98 | Neuville 1992
Ca44.11 | 44.4 | 0 | 11.2 | 0 | 0 | 0 | 0 | 0 | 44.4 | 0 | 0 | 0 | 0 | 0 | 0 | 1107.1 | 9.49 | Neuville 1992
Ca44.11 | 44.4 | 0 | 11.2 | 0 | 0 | 0 | 0 | 0 | 44.4 | 0 | 0 | 0 | 0 | 0 | 0 | 1111.5 | 9.33 | Neuville 1992
MgCa44.11 | 44.4 | 0 | 11.2 | 0 | 0 | 0 | 0 | 22.2 | 22.2 | 0 | 0 | 0 | 0 | 0 | 0 | 1012 | 11.94 | Neuville 1992
MgCa44.11 | 44.4 | 0 | 11.2 | 0 | 0 | 0 | 0 | 22.2 | 22.2 | 0 | 0 | 0 | 0 | 0 | 0 | 1018.6 | 11.65 | Neuville 1992
MgCa44.11 | 44.4 | 0 | 11.2 | 0 | 0 | 0 | 0 | 22.2 | 22.2 | 0 | 0 | 0 | 0 | 0 | 0 | 1026.5 | 11.26 | Neuville 1992
MgCa44.11 | 44.4 | 0 | 11.2 | 0 | 0 | 0 | 0 | 22.2 | 22.2 | 0 | 0 | 0 | 0 | 0 | 0 | 1038.9 | 10.71 | Neuville 1992
MgCa44.11 | 44.4 | 0 | 11.2 | 0 | 0 | 0 | 0 | 22.2 | 22.2 | 0 | 0 | 0 | 0 | 0 | 0 | 1051.7 | 10.17 | Neuville 1992
MgCa44.11 | 44.4 | 0 | 11.2 | 0 | 0 | 0 | 0 | 22.2 | 22.2 | 0 | 0 | 0 | 0 | 0 | 0 | 1060.9 | 9.8 | Neuville 1992
MgCa44.11 | 44.4 | 0 | 11.2 | 0 | 0 | 0 | 0 | 22.2 | 22.2 | 0 | 0 | 0 | 0 | 0 | 0 | 1070.1 | 9.49 | Neuville 1992
Ca76.11 | 76.5 | 0 | 11.8 | 0 | 0 | 0 | 0 | 0 | 11.8 | 0 | 0 | 0 | 0 | 0 | 0 | 1149 | 12.16 | Neuville 1992
Ca76.11 | 76.5 | 0 | 11.8 | 0 | 0 | 0 | 0 | 0 | 11.8 | 0 | 0 | 0 | 0 | 0 | 0 | 1169.3 | 11.59 | Neuville 1992
Ca76.11 | 76.5 | 0 | 11.8 | 0 | 0 | 0 | 0 | 0 | 11.8 | 0 | 0 | 0 | 0 | 0 | 0 | 1183.7 | 11.14 | Neuville 1992
Ca76.11 | 76.5 | 0 | 11.8 | 0 | 0 | 0 | 0 | 0 | 11.8 | 0 | 0 | 0 | 0 | 0 | 0 | 1197.1 | 10.75 | Neuville 1992
Ca76.11 | 76.5 | 0 | 11.8 | 0 | 0 | 0 | 0 | 0 | 11.8 | 0 | 0 | 0 | 0 | 0 | 0 | 1204.9 | 10.44 | Neuville 1992
Ca76.11 | 76.5 | 0 | 11.8 | 0 | 0 | 0 | 0 | 0 | 11.8 | 0 | 0 | 0 | 0 | 0 | 0 | 1213.1 | 10.23 | Neuville 1992
Ca76.11 | 76.5 | 0 | 11.8 | 0 | 0 | 0 | 0 | 0 | 11.8 | 0 | 0 | 0 | 0 | 0 | 0 | 1224.6 | 9.92 | Neuville 1992
Ca76.11 | 76.5 | 0 | 11.8 | 0 | 0 | 0 | 0 | 0 | 11.8 | 0 | 0 | 0 | 0 | 0 | 0 | 1234.1 | 9.7 | Neuville 1992
Ca76.11 | 76.5 | 0 | 11.8 | 0 | 0 | 0 | 0 | 0 | 11.8 | 0 | 0 | 0 | 0 | 0 | 0 | 1253.2 | 9.26 | Neuville 1992
Ca76.11 | 76.5 | 0 | 11.8 | 0 | 0 | 0 | 0 | 0 | 11.8 | 0 | 0 | 0 | 0 | 0 | 0 | 1267.3 | 8.98 | Neuville 1992
Ca70.15 | 70 | 0 | 15 | 0 | 0 | 0 | 0 | 0 | 15 | 0 | 0 | 0 | 0 | 0 | 0 | 1129.4 | 12.14 | Neuville 1992
Ca70.15 | 70 | 0 | 15 | 0 | 0 | 0 | 0 | 0 | 15 | 0 | 0 | 0 | 0 | 0 | 0 | 1141.1 | 11.74 | Neuville 1992
Ca70.15 | 70 | 0 | 15 | 0 | 0 | 0 | 0 | 0 | 15 | 0 | 0 | 0 | 0 | 0 | 0 | 1148.1 | 11.51 | Neuville 1992
Ca70.15 | 70 | 0 | 15 | 0 | 0 | 0 | 0 | 0 | 15 | 0 | 0 | 0 | 0 | 0 | 0 | 1156.9 | 11.22 | Neuville 1992
Ca70.15 | 70 | 0 | 15 | 0 | 0 | 0 | 0 | 0 | 15 | 0 | 0 | 0 | 0 | 0 | 0 | 1166.6 | 10.9 | Neuville 1992
Ca70.15 | 70 | 0 | 15 | 0 | 0 | 0 | 0 | 0 | 15 | 0 | 0 | 0 | 0 | 0 | 0 | 1177 | 10.58 | Neuville 1992
Ca70.15 | 70 | 0 | 15 | 0 | 0 | 0 | 0 | 0 | 15 | 0 | 0 | 0 | 0 | 0 | 0 | 1185.3 | 10.32 | Neuville 1992
Ca70.15 | 70 | 0 | 15 | 0 | 0 | 0 | 0 | 0 | 15 | 0 | 0 | 0 | 0 | 0 | 0 | 1194.8 | 10.05 | Neuville 1992
Ca70.15 | 70 | 0 | 15 | 0 | 0 | 0 | 0 | 0 | 15 | 0 | 0 | 0 | 0 | 0 | 0 | 1199.2 | 9.85 | Neuville 1992
Ca70.15 | 70 | 0 | 15 | 0 | 0 | 0 | 0 | 0 | 15 | 0 | 0 | 0 | 0 | 0 | 0 | 1207.7 | 9.65 | Neuville 1992
Ca70.15 | 70 | 0 | 15 | 0 | 0 | 0 | 0 | 0 | 15 | 0 | 0 | 0 | 0 | 0 | 0 | 1220.8 | 9.32 | Neuville 1992
Ca70.15 | 70 | 0 | 15 | 0 | 0 | 0 | 0 | 0 | 15 | 0 | 0 | 0 | 0 | 0 | 0 | 1235 | 8.95 | Neuville 1992
Ca63.18 | 63.8 | 0 | 18.7 | 0 | 0 | 0 | 0 | 0 | 23 | 0 | 0 | 0 | 0 | 0 | 0 | 1121.9 | 12.54 | Neuville 1992
Ca63.18 | 63.8 | 0 | 18.7 | 0 | 0 | 0 | 0 | 0 | 23 | 0 | 0 | 0 | 0 | 0 | 0 | 1136 | 11.99 | Neuville 1992
Ca63.18 | 63.8 | 0 | 18.7 | 0 | 0 | 0 | 0 | 0 | 23 | 0 | 0 | 0 | 0 | 0 | 0 | 1155.2 | 11.25 | Neuville 1992
Ca63.18 | 63.8 | 0 | 18.7 | 0 | 0 | 0 | 0 | 0 | 23 | 0 | 0 | 0 | 0 | 0 | 0 | 1159 | 11.15 | Neuville 1992
Ca63.18 | 63.8 | 0 | 18.7 | 0 | 0 | 0 | 0 | 0 | 23 | 0 | 0 | 0 | 0 | 0 | 0 | 1167.8 | 10.81 | Neuville 1992
Ca63.18 | 63.8 | 0 | 18.7 | 0 | 0 | 0 | 0 | 0 | 23 | 0 | 0 | 0 | 0 | 0 | 0 | 1171.8 | 10.6 | Neuville 1992
Ca63.18 | 63.8 | 0 | 18.7 | 0 | 0 | 0 | 0 | 0 | 23 | 0 | 0 | 0 | 0 | 0 | 0 | 1178.5 | 10.42 | Neuville 1992
Ca63.18 | 63.8 | 0 | 18.7 | 0 | 0 | 0 | 0 | 0 | 23 | 0 | 0 | 0 | 0 | 0 | 0 | 1188 | 10.09 | Neuville 1992
Ca63.18 | 63.8 | 0 | 18.7 | 0 | 0 | 0 | 0 | 0 | 23 | 0 | 0 | 0 | 0 | 0 | 0 | 1197.4 | 9.78 | Neuville 1992
Ca63.18 | 63.8 | 0 | 18.7 | 0 | 0 | 0 | 0 | 0 | 23 | 0 | 0 | 0 | 0 | 0 | 0 | 1207.3 | 9.48 | Neuville 1992
Ca63.18 | 63.8 | 0 | 18.7 | 0 | 0 | 0 | 0 | 0 | 23 | 0 | 0 | 0 | 0 | 0 | 0 | 1215.4 | 9.23 | Neuville 1992
Ca63.18 | 63.8 | 0 | 18.7 | 0 | 0 | 0 | 0 | 0 | 23 | 0 | 0 | 0 | 0 | 0 | 0 | 1230.2 | 8.81 | Neuville 1992
Ca50.25 | 50 | 0 | 25 | 0 | 0 | 0 | 0 | 0 | 25 | 0 | 0 | 0 | 0 | 0 | 0 | 1117.5 | 12.6 | Neuville 1992
Ca50.25 | 50 | 0 | 25 | 0 | 0 | 0 | 0 | 0 | 25 | 0 | 0 | 0 | 0 | 0 | 0 | 1130.9 | 11.92 | Neuville 1992
Ca50.25 | 50 | 0 | 25 | 0 | 0 | 0 | 0 | 0 | 25 | 0 | 0 | 0 | 0 | 0 | 0 | 1139.5 | 11.52 | Neuville 1992
Ca50.25 | 50 | 0 | 25 | 0 | 0 | 0 | 0 | 0 | 25 | 0 | 0 | 0 | 0 | 0 | 0 | 1151 | 11.08 | Neuville 1992
Ca50.25 | 50 | 0 | 25 | 0 | 0 | 0 | 0 | 0 | 25 | 0 | 0 | 0 | 0 | 0 | 0 | 1161.9 | 10.62 | Neuville 1992
Ca50.25 | 50 | 0 | 25 | 0 | 0 | 0 | 0 | 0 | 25 | 0 | 0 | 0 | 0 | 0 | 0 | 1170 | 10.27 | Neuville 1992
Ca50.25 | 50 | 0 | 25 | 0 | 0 | 0 | 0 | 0 | 25 | 0 | 0 | 0 | 0 | 0 | 0 | 1172 | 10.13 | Neuville 1992
Ca50.25 | 50 | 0 | 25 | 0 | 0 | 0 | 0 | 0 | 25 | 0 | 0 | 0 | 0 | 0 | 0 | 1179.6 | 9.89 | Neuville 1992
Ca50.25 | 50 | 0 | 25 | 0 | 0 | 0 | 0 | 0 | 25 | 0 | 0 | 0 | 0 | 0 | 0 | 1189.2 | 9.56 | Neuville 1992
Ca50.25 | 50 | 0 | 25 | 0 | 0 | 0 | 0 | 0 | 25 | 0 | 0 | 0 | 0 | 0 | 0 | 1198.8 | 9.21 | Neuville 1992
Ca50.25 | 50 | 0 | 25 | 0 | 0 | 0 | 0 | 0 | 25 | 0 | 0 | 0 | 0 | 0 | 0 | 1208.6 | 8.9 | Neuville 1992
Ca29.36 | 29 | 0 | 35.5 | 0 | 0 | 0 | 0 | 0 | 35.5 | 0 | 0 | 0 | 0 | 0 | 0 | 1109 | 12.45 | Neuville 1992
Ca29.36 | 29 | 0 | 35.5 | 0 | 0 | 0 | 0 | 0 | 35.5 | 0 | 0 | 0 | 0 | 0 | 0 | 1113.5 | 12.24 | Neuville 1992
Ca29.36 | 29 | 0 | 35.5 | 0 | 0 | 0 | 0 | 0 | 35.5 | 0 | 0 | 0 | 0 | 0 | 0 | 1123.7 | 11.73 | Neuville 1992
Ca29.36 | 29 | 0 | 35.5 | 0 | 0 | 0 | 0 | 0 | 35.5 | 0 | 0 | 0 | 0 | 0 | 0 | 1133.9 | 11.28 | Neuville 1992
Ca29.36 | 29 | 0 | 35.5 | 0 | 0 | 0 | 0 | 0 | 35.5 | 0 | 0 | 0 | 0 | 0 | 0 | 1141.5 | 10.9 | Neuville 1992
Ca29.36 | 29 | 0 | 35.5 | 0 | 0 | 0 | 0 | 0 | 35.5 | 0 | 0 | 0 | 0 | 0 | 0 | 1142 | 10.89 | Neuville 1992
Ca29.36 | 29 | 0 | 35.5 | 0 | 0 | 0 | 0 | 0 | 35.5 | 0 | 0 | 0 | 0 | 0 | 0 | 1142.6 | 10.89 | Neuville 1992
Ca29.36 | 29 | 0 | 35.5 | 0 | 0 | 0 | 0 | 0 | 35.5 | 0 | 0 | 0 | 0 | 0 | 0 | 1143.5 | 10.79 | Neuville 1992
Ca29.36 | 29 | 0 | 35.5 | 0 | 0 | 0 | 0 | 0 | 35.5 | 0 | 0 | 0 | 0 | 0 | 0 | 1154 | 10.36 | Neuville 1992
Ca29.36 | 29 | 0 | 35.5 | 0 | 0 | 0 | 0 | 0 | 35.5 | 0 | 0 | 0 | 0 | 0 | 0 | 1162.5 | 9.98 | Neuville 1992
Ca29.36 | 29 | 0 | 35.5 | 0 | 0 | 0 | 0 | 0 | 35.5 | 0 | 0 | 0 | 0 | 0 | 0 | 1168.4 | 9.81 | Neuville 1992
Ca29.36 | 29 | 0 | 35.5 | 0 | 0 | 0 | 0 | 0 | 35.5 | 0 | 0 | 0 | 0 | 0 | 0 | 1173.7 | 9.47 | Neuville 1992
Ca29.36 | 29 | 0 | 35.5 | 0 | 0 | 0 | 0 | 0 | 35.5 | 0 | 0 | 0 | 0 | 0 | 0 | 1177.5 | 9.32 | Neuville 1992
Ca29.36 | 29 | 0 | 35.5 | 0 | 0 | 0 | 0 | 0 | 35.5 | 0 | 0 | 0 | 0 | 0 | 0 | 1182.9 | 9.09 | Neuville 1992
Ca29.36 | 29 | 0 | 35.5 | 0 | 0 | 0 | 0 | 0 | 35.5 | 0 | 0 | 0 | 0 | 0 | 0 | 1197 | 8.63 | Neuville 1992
Ca19.40 | 19 | 0 | 40.5 | 0 | 0 | 0 | 0 | 0 | 40.5 | 0 | 0 | 0 | 0 | 0 | 0 | 1105.2 | 13.12 | Neuville 1992
Ca19.40 | 19 | 0 | 40.5 | 0 | 0 | 0 | 0 | 0 | 40.5 | 0 | 0 | 0 | 0 | 0 | 0 | 1118.8 | 12.45 | Neuville 1992
Ca19.40 | 19 | 0 | 40.5 | 0 | 0 | 0 | 0 | 0 | 40.5 | 0 | 0 | 0 | 0 | 0 | 0 | 1123.7 | 12.13 | Neuville 1992
Ca19.40 | 19 | 0 | 40.5 | 0 | 0 | 0 | 0 | 0 | 40.5 | 0 | 0 | 0 | 0 | 0 | 0 | 1129.9 | 11.71 | Neuville 1992
Ca19.40 | 19 | 0 | 40.5 | 0 | 0 | 0 | 0 | 0 | 40.5 | 0 | 0 | 0 | 0 | 0 | 0 | 1139.5 | 11.2 | Neuville 1992
Ca19.40 | 19 | 0 | 40.5 | 0 | 0 | 0 | 0 | 0 | 40.5 | 0 | 0 | 0 | 0 | 0 | 0 | 1149.4 | 10.68 | Neuville 1992
Ca19.40 | 19 | 0 | 40.5 | 0 | 0 | 0 | 0 | 0 | 40.5 | 0 | 0 | 0 | 0 | 0 | 0 | 1158.6 | 10.24 | Neuville 1992
Ca19.40 | 19 | 0 | 40.5 | 0 | 0 | 0 | 0 | 0 | 40.5 | 0 | 0 | 0 | 0 | 0 | 0 | 1158.3 | 10.22 | Neuville 1992
Ca19.40 | 19 | 0 | 40.5 | 0 | 0 | 0 | 0 | 0 | 40.5 | 0 | 0 | 0 | 0 | 0 | 0 | 1164.8 | 9.88 | Neuville 1992
Ca19.40 | 19 | 0 | 40.5 | 0 | 0 | 0 | 0 | 0 | 40.5 | 0 | 0 | 0 | 0 | 0 | 0 | 1169.5 | 9.76 | Neuville 1992
Ca19.40 | 19 | 0 | 40.5 | 0 | 0 | 0 | 0 | 0 | 40.5 | 0 | 0 | 0 | 0 | 0 | 0 | 1177.9 | 9.35 | Neuville 1992
Ca19.40 | 19 | 0 | 40.5 | 0 | 0 | 0 | 0 | 0 | 40.5 | 0 | 0 | 0 | 0 | 0 | 0 | 1194.1 | 8.71 | Neuville 1992
Ca12.44 | 11.8 | 0 | 44.1 | 0 | 0 | 0 | 0 | 0 | 44.1 | 0 | 0 | 0 | 0 | 0 | 0 | 1131.2 | 12.28 | Neuville 1992
Ca12.44 | 11.8 | 0 | 44.1 | 0 | 0 | 0 | 0 | 0 | 44.1 | 0 | 0 | 0 | 0 | 0 | 0 | 1136.1 | 12.02 | Neuville 1992
Ca12.44 | 11.8 | 0 | 44.1 | 0 | 0 | 0 | 0 | 0 | 44.1 | 0 | 0 | 0 | 0 | 0 | 0 | 1140.8 | 11.76 | Neuville 1992
Ca12.44 | 11.8 | 0 | 44.1 | 0 | 0 | 0 | 0 | 0 | 44.1 | 0 | 0 | 0 | 0 | 0 | 0 | 1146 | 11.45 | Neuville 1992
Ca12.44 | 11.8 | 0 | 44.1 | 0 | 0 | 0 | 0 | 0 | 44.1 | 0 | 0 | 0 | 0 | 0 | 0 | 1153 | 11.05 | Neuville 1992
Ca12.44 | 11.8 | 0 | 44.1 | 0 | 0 | 0 | 0 | 0 | 44.1 | 0 | 0 | 0 | 0 | 0 | 0 | 1160.1 | 10.64 | Neuville 1992
Ca12.44 | 11.8 | 0 | 44.1 | 0 | 0 | 0 | 0 | 0 | 44.1 | 0 | 0 | 0 | 0 | 0 | 0 | 1164.1 | 10.4 | Neuville 1992
Ca12.44 | 11.8 | 0 | 44.1 | 0 | 0 | 0 | 0 | 0 | 44.1 | 0 | 0 | 0 | 0 | 0 | 0 | 1172 | 10 | Neuville 1992
Ca12.44 | 11.8 | 0 | 44.1 | 0 | 0 | 0 | 0 | 0 | 44.1 | 0 | 0 | 0 | 0 | 0 | 0 | 1176.9 | 9.75 | Neuville 1992
Ca12.44 | 11.8 | 0 | 44.1 | 0 | 0 | 0 | 0 | 0 | 44.1 | 0 | 0 | 0 | 0 | 0 | 0 | 1181.7 | 9.53 | Neuville 1992
Ca12.44 | 11.8 | 0 | 44.1 | 0 | 0 | 0 | 0 | 0 | 44.1 | 0 | 0 | 0 | 0 | 0 | 0 | 1189.9 | 9.2 | Neuville 1992
Ca12.44 | 11.8 | 0 | 44.1 | 0 | 0 | 0 | 0 | 0 | 44.1 | 0 | 0 | 0 | 0 | 0 | 0 | 1195.8 | 8.94 | Neuville 1992
Ca12.44 | 11.8 | 0 | 44.1 | 0 | 0 | 0 | 0 | 0 | 44.1 | 0 | 0 | 0 | 0 | 0 | 0 | 1200.6 | 8.7 | Neuville 1992
Ca68.08 | 68.3 | 0 | 8.7 | 0 | 0 | 0 | 0 | 0 | 23 | 0 | 0 | 0 | 0 | 0 | 0 | 1055.4 | 12.13 | Neuville 1992
Ca68.08 | 68.3 | 0 | 8.7 | 0 | 0 | 0 | 0 | 0 | 23 | 0 | 0 | 0 | 0 | 0 | 0 | 1064.8 | 11.79 | Neuville 1992
Ca68.08 | 68.3 | 0 | 8.7 | 0 | 0 | 0 | 0 | 0 | 23 | 0 | 0 | 0 | 0 | 0 | 0 | 1073.7 | 11.36 | Neuville 1992
Ca68.08 | 68.3 | 0 | 8.7 | 0 | 0 | 0 | 0 | 0 | 23 | 0 | 0 | 0 | 0 | 0 | 0 | 1084.3 | 11.05 | Neuville 1992
Ca68.08 | 68.3 | 0 | 8.7 | 0 | 0 | 0 | 0 | 0 | 23 | 0 | 0 | 0 | 0 | 0 | 0 | 1087.8 | 10.91 | Neuville 1992
Ca68.08 | 68.3 | 0 | 8.7 | 0 | 0 | 0 | 0 | 0 | 23 | 0 | 0 | 0 | 0 | 0 | 0 | 1097.4 | 10.54 | Neuville 1992
Ca68.08 | 68.3 | 0 | 8.7 | 0 | 0 | 0 | 0 | 0 | 23 | 0 | 0 | 0 | 0 | 0 | 0 | 1106.4 | 10.23 | Neuville 1992
Ca68.08 | 68.3 | 0 | 8.7 | 0 | 0 | 0 | 0 | 0 | 23 | 0 | 0 | 0 | 0 | 0 | 0 | 1120.1 | 9.73 | Neuville 1992
Ca68.08 | 68.3 | 0 | 8.7 | 0 | 0 | 0 | 0 | 0 | 23 | 0 | 0 | 0 | 0 | 0 | 0 | 1126.1 | 9.56 | Neuville 1992
Ca68.08 | 68.3 | 0 | 8.7 | 0 | 0 | 0 | 0 | 0 | 23 | 0 | 0 | 0 | 0 | 0 | 0 | 1138.2 | 9.22 | Neuville 1992
Ca68.08 | 68.3 | 0 | 8.7 | 0 | 0 | 0 | 0 | 0 | 23 | 0 | 0 | 0 | 0 | 0 | 0 | 1146.7 | 9.02 | Neuville 1992
Ca68.08 | 68.3 | 0 | 8.7 | 0 | 0 | 0 | 0 | 0 | 23 | 0 | 0 | 0 | 0 | 0 | 0 | 1156.1 | 8.76 | Neuville 1992
Ca60.10 | 60 | 0 | 10 | 0 | 0 | 0 | 0 | 0 | 30 | 0 | 0 | 0 | 0 | 0 | 0 | 1038.7 | 12.44 | Neuville 1992
Ca60.10 | 60 | 0 | 10 | 0 | 0 | 0 | 0 | 0 | 30 | 0 | 0 | 0 | 0 | 0 | 0 | 1055.9 | 11.75 | Neuville 1992
Ca60.10 | 60 | 0 | 10 | 0 | 0 | 0 | 0 | 0 | 30 | 0 | 0 | 0 | 0 | 0 | 0 | 1070.1 | 11.09 | Neuville 1992
Ca60.10 | 60 | 0 | 10 | 0 | 0 | 0 | 0 | 0 | 30 | 0 | 0 | 0 | 0 | 0 | 0 | 1082.3 | 10.64 | Neuville 1992
Ca60.10 | 60 | 0 | 10 | 0 | 0 | 0 | 0 | 0 | 30 | 0 | 0 | 0 | 0 | 0 | 0 | 1094.5 | 10.17 | Neuville 1992
Ca60.10 | 60 | 0 | 10 | 0 | 0 | 0 | 0 | 0 | 30 | 0 | 0 | 0 | 0 | 0 | 0 | 1106.5 | 9.7 | Neuville 1992
Ca60.10 | 60 | 0 | 10 | 0 | 0 | 0 | 0 | 0 | 30 | 0 | 0 | 0 | 0 | 0 | 0 | 1114.4 | 9.57 | Neuville 1992
Ca60.10 | 60 | 0 | 10 | 0 | 0 | 0 | 0 | 0 | 30 | 0 | 0 | 0 | 0 | 0 | 0 | 1126.2 | 9.25 | Neuville 1992
Ca60.10 | 60 | 0 | 10 | 0 | 0 | 0 | 0 | 0 | 30 | 0 | 0 | 0 | 0 | 0 | 0 | 1137.6 | 8.9 | Neuville 1992
Ca50.12 | 49.6 | 0 | 12.6 | 0 | 0 | 0 | 0 | 0 | 37.8 | 0 | 0 | 0 | 0 | 0 | 0 | 1038.2 | 12.85 | Neuville 1992
Ca50.12 | 49.6 | 0 | 12.6 | 0 | 0 | 0 | 0 | 0 | 37.8 | 0 | 0 | 0 | 0 | 0 | 0 | 1047 | 12.32 | Neuville 1992
Ca50.12 | 49.6 | 0 | 12.6 | 0 | 0 | 0 | 0 | 0 | 37.8 | 0 | 0 | 0 | 0 | 0 | 0 | 1056.4 | 11.84 | Neuville 1992
Ca50.12 | 49.6 | 0 | 12.6 | 0 | 0 | 0 | 0 | 0 | 37.8 | 0 | 0 | 0 | 0 | 0 | 0 | 1059.4 | 11.7 | Neuville 1992
Ca50.12 | 49.6 | 0 | 12.6 | 0 | 0 | 0 | 0 | 0 | 37.8 | 0 | 0 | 0 | 0 | 0 | 0 | 1066.8 | 11.38 | Neuville 1992
Ca50.12 | 49.6 | 0 | 12.6 | 0 | 0 | 0 | 0 | 0 | 37.8 | 0 | 0 | 0 | 0 | 0 | 0 | 1070.9 | 11.1 | Neuville 1992
Ca50.12 | 49.6 | 0 | 12.6 | 0 | 0 | 0 | 0 | 0 | 37.8 | 0 | 0 | 0 | 0 | 0 | 0 | 1074.8 | 10.97 | Neuville 1992
Ca50.12 | 49.6 | 0 | 12.6 | 0 | 0 | 0 | 0 | 0 | 37.8 | 0 | 0 | 0 | 0 | 0 | 0 | 1078.1 | 10.79 | Neuville 1992
Ca50.12 | 49.6 | 0 | 12.6 | 0 | 0 | 0 | 0 | 0 | 37.8 | 0 | 0 | 0 | 0 | 0 | 0 | 1086.7 | 10.41 | Neuville 1992
Ca50.12 | 49.6 | 0 | 12.6 | 0 | 0 | 0 | 0 | 0 | 37.8 | 0 | 0 | 0 | 0 | 0 | 0 | 1088.9 | 10.31 | Neuville 1992
Ca50.12 | 49.6 | 0 | 12.6 | 0 | 0 | 0 | 0 | 0 | 37.8 | 0 | 0 | 0 | 0 | 0 | 0 | 1101.6 | 9.82 | Neuville 1992
Ca50.12 | 49.6 | 0 | 12.6 | 0 | 0 | 0 | 0 | 0 | 37.8 | 0 | 0 | 0 | 0 | 0 | 0 | 1107.5 | 9.55 | Neuville 1992
Ca50.12 | 49.6 | 0 | 12.6 | 0 | 0 | 0 | 0 | 0 | 37.8 | 0 | 0 | 0 | 0 | 0 | 0 | 1118.1 | 9.14 | Neuville 1992
Ca50.12 | 49.6 | 0 | 12.6 | 0 | 0 | 0 | 0 | 0 | 37.8 | 0 | 0 | 0 | 0 | 0 | 0 | 1128 | 8.8 | Neuville 1992
Ca33.18 | 33.2 | 0 | 17.6 | 0 | 0 | 0 | 0 | 0 | 49.1 | 0 | 0 | 0 | 0 | 0 | 0 | 1062.3 | 12.21 | Neuville 1992
Ca33.18 | 33.2 | 0 | 17.6 | 0 | 0 | 0 | 0 | 0 | 49.1 | 0 | 0 | 0 | 0 | 0 | 0 | 1068.2 | 11.9 | Neuville 1992
Ca33.18 | 33.2 | 0 | 17.6 | 0 | 0 | 0 | 0 | 0 | 49.1 | 0 | 0 | 0 | 0 | 0 | 0 | 1072.6 | 11.71 | Neuville 1992
Ca33.18 | 33.2 | 0 | 17.6 | 0 | 0 | 0 | 0 | 0 | 49.1 | 0 | 0 | 0 | 0 | 0 | 0 | 1077.8 | 11.35 | Neuville 1992
Ca33.18 | 33.2 | 0 | 17.6 | 0 | 0 | 0 | 0 | 0 | 49.1 | 0 | 0 | 0 | 0 | 0 | 0 | 1082.9 | 11.14 | Neuville 1992
Ca33.18 | 33.2 | 0 | 17.6 | 0 | 0 | 0 | 0 | 0 | 49.1 | 0 | 0 | 0 | 0 | 0 | 0 | 1086.2 | 10.91 | Neuville 1992
Ca33.18 | 33.2 | 0 | 17.6 | 0 | 0 | 0 | 0 | 0 | 49.1 | 0 | 0 | 0 | 0 | 0 | 0 | 1091.3 | 10.64 | Neuville 1992
Ca33.18 | 33.2 | 0 | 17.6 | 0 | 0 | 0 | 0 | 0 | 49.1 | 0 | 0 | 0 | 0 | 0 | 0 | 1096.2 | 10.4 | Neuville 1992
Ca33.18 | 33.2 | 0 | 17.6 | 0 | 0 | 0 | 0 | 0 | 49.1 | 0 | 0 | 0 | 0 | 0 | 0 | 1100.1 | 10.19 | Neuville 1992
Ca33.18 | 33.2 | 0 | 17.6 | 0 | 0 | 0 | 0 | 0 | 49.1 | 0 | 0 | 0 | 0 | 0 | 0 | 1107 | 9.95 | Neuville 1992
Ca33.18 | 33.2 | 0 | 17.6 | 0 | 0 | 0 | 0 | 0 | 49.1 | 0 | 0 | 0 | 0 | 0 | 0 | 1111.1 | 9.67 | Neuville 1992
Ca33.18 | 33.2 | 0 | 17.6 | 0 | 0 | 0 | 0 | 0 | 49.1 | 0 | 0 | 0 | 0 | 0 | 0 | 1116 | 9.45 | Neuville 1992
Ca33.18 | 33.2 | 0 | 17.6 | 0 | 0 | 0 | 0 | 0 | 49.1 | 0 | 0 | 0 | 0 | 0 | 0 | 1121.2 | 9.26 | Neuville 1992
Ca33.18 | 33.2 | 0 | 17.6 | 0 | 0 | 0 | 0 | 0 | 49.1 | 0 | 0 | 0 | 0 | 0 | 0 | 1130.1 | 8.97 | Neuville 1992
Ca10.23 | 10 | 0 | 22.5 | 0 | 0 | 0 | 0 | 0 | 67.5 | 0 | 0 | 0 | 0 | 0 | 0 | 1059 | 12.46 | Neuville 1992
Ca10.23 | 10 | 0 | 22.5 | 0 | 0 | 0 | 0 | 0 | 67.5 | 0 | 0 | 0 | 0 | 0 | 0 | 1064.9 | 12.11 | Neuville 1992
Ca10.23 | 10 | 0 | 22.5 | 0 | 0 | 0 | 0 | 0 | 67.5 | 0 | 0 | 0 | 0 | 0 | 0 | 1074.7 | 11.55 | Neuville 1992
Ca10.23 | 10 | 0 | 22.5 | 0 | 0 | 0 | 0 | 0 | 67.5 | 0 | 0 | 0 | 0 | 0 | 0 | 1085 | 10.91 | Neuville 1992
Ca10.23 | 10 | 0 | 22.5 | 0 | 0 | 0 | 0 | 0 | 67.5 | 0 | 0 | 0 | 0 | 0 | 0 | 1088.1 | 10.67 | Neuville 1992
Ca10.23 | 10 | 0 | 22.5 | 0 | 0 | 0 | 0 | 0 | 67.5 | 0 | 0 | 0 | 0 | 0 | 0 | 1091.4 | 10.39 | Neuville 1992
Ca10.23 | 10 | 0 | 22.5 | 0 | 0 | 0 | 0 | 0 | 67.5 | 0 | 0 | 0 | 0 | 0 | 0 | 1098.7 | 10.08 | Neuville 1992
Ca10.23 | 10 | 0 | 22.5 | 0 | 0 | 0 | 0 | 0 | 67.5 | 0 | 0 | 0 | 0 | 0 | 0 | 1102.6 | 9.81 | Neuville 1992
Ca10.23 | 10 | 0 | 22.5 | 0 | 0 | 0 | 0 | 0 | 67.5 | 0 | 0 | 0 | 0 | 0 | 0 | 1107.7 | 9.61 | Neuville 1992
Ca10.23 | 10 | 0 | 22.5 | 0 | 0 | 0 | 0 | 0 | 67.5 | 0 | 0 | 0 | 0 | 0 | 0 | 1112.1 | 9.29 | Neuville 1992
Ca10.23 | 10 | 0 | 22.5 | 0 | 0 | 0 | 0 | 0 | 67.5 | 0 | 0 | 0 | 0 | 0 | 0 | 1116.8 | 9.17 | Neuville 1992
Ca10.23 | 10 | 0 | 22.5 | 0 | 0 | 0 | 0 | 0 | 67.5 | 0 | 0 | 0 | 0 | 0 | 0 | 1127.9 | 8.74 | Neuville 1992
Ca35.27 | 35 | 0 | 27 | 0 | 0 | 0 | 0 | 0 | 38 | 0 | 0 | 0 | 0 | 0 | 0 | 1089.1 | 12.32 | Neuville 1992
Ca35.27 | 35 | 0 | 27 | 0 | 0 | 0 | 0 | 0 | 38 | 0 | 0 | 0 | 0 | 0 | 0 | 1097.4 | 11.99 | Neuville 1992
Ca35.27 | 35 | 0 | 27 | 0 | 0 | 0 | 0 | 0 | 38 | 0 | 0 | 0 | 0 | 0 | 0 | 1106.7 | 11.54 | Neuville 1992
Ca35.27 | 35 | 0 | 27 | 0 | 0 | 0 | 0 | 0 | 38 | 0 | 0 | 0 | 0 | 0 | 0 | 1113.3 | 11.18 | Neuville 1992
Ca35.27 | 35 | 0 | 27 | 0 | 0 | 0 | 0 | 0 | 38 | 0 | 0 | 0 | 0 | 0 | 0 | 1118.3 | 10.96 | Neuville 1992
Ca35.27 | 35 | 0 | 27 | 0 | 0 | 0 | 0 | 0 | 38 | 0 | 0 | 0 | 0 | 0 | 0 | 1128.8 | 10.47 | Neuville 1992
Ca35.27 | 35 | 0 | 27 | 0 | 0 | 0 | 0 | 0 | 38 | 0 | 0 | 0 | 0 | 0 | 0 | 1133.6 | 10.26 | Neuville 1992
Ca35.27 | 35 | 0 | 27 | 0 | 0 | 0 | 0 | 0 | 38 | 0 | 0 | 0 | 0 | 0 | 0 | 1144.4 | 9.78 | Neuville 1992
Ca35.27 | 35 | 0 | 27 | 0 | 0 | 0 | 0 | 0 | 38 | 0 | 0 | 0 | 0 | 0 | 0 | 1151.1 | 9.49 | Neuville 1992
Ca35.27 | 35 | 0 | 27 | 0 | 0 | 0 | 0 | 0 | 38 | 0 | 0 | 0 | 0 | 0 | 0 | 1161.9 | 9.07 | Neuville 1992
Ca35.27 | 35 | 0 | 27 | 0 | 0 | 0 | 0 | 0 | 38 | 0 | 0 | 0 | 0 | 0 | 0 | 1172.4 | 8.71 | Neuville 1992
Ca48.03 | 48.1 | 0 | 3.9 | 0 | 0 | 0 | 0 | 0 | 48.1 | 0 | 0 | 0 | 0 | 0 | 0 | 1031.7 | 12.48 | Neuville 1992
Ca48.03 | 48.1 | 0 | 3.9 | 0 | 0 | 0 | 0 | 0 | 48.1 | 0 | 0 | 0 | 0 | 0 | 0 | 1037.6 | 12.09 | Neuville 1992
Ca48.03 | 48.1 | 0 | 3.9 | 0 | 0 | 0 | 0 | 0 | 48.1 | 0 | 0 | 0 | 0 | 0 | 0 | 1043.2 | 11.79 | Neuville 1992
Ca48.03 | 48.1 | 0 | 3.9 | 0 | 0 | 0 | 0 | 0 | 48.1 | 0 | 0 | 0 | 0 | 0 | 0 | 1050.3 | 11.3 | Neuville 1992
Ca48.03 | 48.1 | 0 | 3.9 | 0 | 0 | 0 | 0 | 0 | 48.1 | 0 | 0 | 0 | 0 | 0 | 0 | 1053.1 | 11.17 | Neuville 1992
Ca48.03 | 48.1 | 0 | 3.9 | 0 | 0 | 0 | 0 | 0 | 48.1 | 0 | 0 | 0 | 0 | 0 | 0 | 1063.6 | 10.63 | Neuville 1992
Ca48.03 | 48.1 | 0 | 3.9 | 0 | 0 | 0 | 0 | 0 | 48.1 | 0 | 0 | 0 | 0 | 0 | 0 | 1067.6 | 10.38 | Neuville 1992
Ca48.03 | 48.1 | 0 | 3.9 | 0 | 0 | 0 | 0 | 0 | 48.1 | 0 | 0 | 0 | 0 | 0 | 0 | 1072.8 | 10.13 | Neuville 1992
Ca48.03 | 48.1 | 0 | 3.9 | 0 | 0 | 0 | 0 | 0 | 48.1 | 0 | 0 | 0 | 0 | 0 | 0 | 1082.8 | 9.68 | Neuville 1992
Ca48.03 | 48.1 | 0 | 3.9 | 0 | 0 | 0 | 0 | 0 | 48.1 | 0 | 0 | 0 | 0 | 0 | 0 | 1086 | 9.46 | Neuville 1992
Ca48.03 | 48.1 | 0 | 3.9 | 0 | 0 | 0 | 0 | 0 | 48.1 | 0 | 0 | 0 | 0 | 0 | 0 | 1093 | 9.17 | Neuville 1992
Ca48.03 | 48.1 | 0 | 3.9 | 0 | 0 | 0 | 0 | 0 | 48.1 | 0 | 0 | 0 | 0 | 0 | 0 | 1107.6 | 8.53 | Neuville 1992
Ca46.07 | 46.1 | 0 | 7.8 | 0 | 0 | 0 | 0 | 0 | 46.1 | 0 | 0 | 0 | 0 | 0 | 0 | 1052.2 | 11.81 | Neuville 1992
Ca46.07 | 46.1 | 0 | 7.8 | 0 | 0 | 0 | 0 | 0 | 46.1 | 0 | 0 | 0 | 0 | 0 | 0 | 1070 | 10.76 | Neuville 1992
Ca46.07 | 46.1 | 0 | 7.8 | 0 | 0 | 0 | 0 | 0 | 46.1 | 0 | 0 | 0 | 0 | 0 | 0 | 1076.7 | 10.41 | Neuville 1992
Ca46.07 | 46.1 | 0 | 7.8 | 0 | 0 | 0 | 0 | 0 | 46.1 | 0 | 0 | 0 | 0 | 0 | 0 | 1087.1 | 10.03 | Neuville 1992
Ca46.07 | 46.1 | 0 | 7.8 | 0 | 0 | 0 | 0 | 0 | 46.1 | 0 | 0 | 0 | 0 | 0 | 0 | 1086.7 | 9.95 | Neuville 1992
Ca46.07 | 46.1 | 0 | 7.8 | 0 | 0 | 0 | 0 | 0 | 46.1 | 0 | 0 | 0 | 0 | 0 | 0 | 1098.2 | 9.44 | Neuville 1992
Ca46.07 | 46.1 | 0 | 7.8 | 0 | 0 | 0 | 0 | 0 | 46.1 | 0 | 0 | 0 | 0 | 0 | 0 | 1109.6 | 8.97 | Neuville 1992
Ca46.07 | 46.1 | 0 | 7.8 | 0 | 0 | 0 | 0 | 0 | 46.1 | 0 | 0 | 0 | 0 | 0 | 0 | 1113.3 | 8.82 | Neuville 1992
Wo 7 | 50 | 0 | 0 | 0 | 0 | 0 | 0 | 46.5 | 3.5 | 0 | 0 | 0 | 0 | 0 | 0 | 1089.4 | 8.88 | Neuville Richet 1991
Wo 7 | 50 | 0 | 0 | 0 | 0 | 0 | 0 | 46.5 | 3.5 | 0 | 0 | 0 | 0 | 0 | 0 | 1078.6 | 9.32 | Neuville Richet 1991
Wo 7 | 50 | 0 | 0 | 0 | 0 | 0 | 0 | 46.5 | 3.5 | 0 | 0 | 0 | 0 | 0 | 0 | 1067.1 | 9.86 | Neuville Richet 1991
Wo 7 | 50 | 0 | 0 | 0 | 0 | 0 | 0 | 46.5 | 3.5 | 0 | 0 | 0 | 0 | 0 | 0 | 1056.5 | 10.4 | Neuville Richet 1991
Wo 7 | 50 | 0 | 0 | 0 | 0 | 0 | 0 | 46.5 | 3.5 | 0 | 0 | 0 | 0 | 0 | 0 | 1046.7 | 10.9 | Neuville Richet 1991
Wo 7 | 50 | 0 | 0 | 0 | 0 | 0 | 0 | 46.5 | 3.5 | 0 | 0 | 0 | 0 | 0 | 0 | 1041.7 | 11.22 | Neuville Richet 1991
Wo 7 | 50 | 0 | 0 | 0 | 0 | 0 | 0 | 46.5 | 3.5 | 0 | 0 | 0 | 0 | 0 | 0 | 1034.9 | 11.51 | Neuville Richet 1991
Wo 7 | 50 | 0 | 0 | 0 | 0 | 0 | 0 | 46.5 | 3.5 | 0 | 0 | 0 | 0 | 0 | 0 | 1029.6 | 11.89 | Neuville Richet 1991
Wo 7 | 50 | 0 | 0 | 0 | 0 | 0 | 0 | 46.5 | 3.5 | 0 | 0 | 0 | 0 | 0 | 0 | 1008 | 12.92 | Neuville Richet 1991
Wo 25 | 50 | 0 | 0 | 0 | 0 | 0 | 0 | 37.5 | 12.5 | 0 | 0 | 0 | 0 | 0 | 0 | 1058.6 | 9.12 | Neuville Richet 1991
Wo 25 | 50 | 0 | 0 | 0 | 0 | 0 | 0 | 37.5 | 12.5 | 0 | 0 | 0 | 0 | 0 | 0 | 1052.2 | 9.28 | Neuville Richet 1991
Wo 25 | 50 | 0 | 0 | 0 | 0 | 0 | 0 | 37.5 | 12.5 | 0 | 0 | 0 | 0 | 0 | 0 | 1044.9 | 9.69 | Neuville Richet 1991
Wo 25 | 50 | 0 | 0 | 0 | 0 | 0 | 0 | 37.5 | 12.5 | 0 | 0 | 0 | 0 | 0 | 0 | 1042.6 | 9.71 | Neuville Richet 1991
Wo 25 | 50 | 0 | 0 | 0 | 0 | 0 | 0 | 37.5 | 12.5 | 0 | 0 | 0 | 0 | 0 | 0 | 1040.3 | 9.92 | Neuville Richet 1991
Wo 25 | 50 | 0 | 0 | 0 | 0 | 0 | 0 | 37.5 | 12.5 | 0 | 0 | 0 | 0 | 0 | 0 | 1032.6 | 10.32 | Neuville Richet 1991
Wo 25 | 50 | 0 | 0 | 0 | 0 | 0 | 0 | 37.5 | 12.5 | 0 | 0 | 0 | 0 | 0 | 0 | 1029.7 | 10.42 | Neuville Richet 1991
Wo 25 | 50 | 0 | 0 | 0 | 0 | 0 | 0 | 37.5 | 12.5 | 0 | 0 | 0 | 0 | 0 | 0 | 1022 | 10.71 | Neuville Richet 1991
Wo 25 | 50 | 0 | 0 | 0 | 0 | 0 | 0 | 37.5 | 12.5 | 0 | 0 | 0 | 0 | 0 | 0 | 1017.6 | 11.05 | Neuville Richet 1991
Wo 25 | 50 | 0 | 0 | 0 | 0 | 0 | 0 | 37.5 | 12.5 | 0 | 0 | 0 | 0 | 0 | 0 | 1011.7 | 11.18 | Neuville Richet 1991
Wo 25 | 50 | 0 | 0 | 0 | 0 | 0 | 0 | 37.5 | 12.5 | 0 | 0 | 0 | 0 | 0 | 0 | 1006.7 | 11.66 | Neuville Richet 1991
Wo 25 | 50 | 0 | 0 | 0 | 0 | 0 | 0 | 37.5 | 12.5 | 0 | 0 | 0 | 0 | 0 | 0 | 993.5 | 12.45 | Neuville Richet 1991
Wo 50a | 50 | 0 | 0 | 0 | 0 | 0 | 0 | 25 | 25 | 0 | 0 | 0 | 0 | 0 | 0 | 1057.1 | 8.93 | Neuville Richet 1991
Wo 50a | 50 | 0 | 0 | 0 | 0 | 0 | 0 | 25 | 25 | 0 | 0 | 0 | 0 | 0 | 0 | 1041.6 | 9.48 | Neuville Richet 1991
Wo 50a | 50 | 0 | 0 | 0 | 0 | 0 | 0 | 25 | 25 | 0 | 0 | 0 | 0 | 0 | 0 | 1027.7 | 10.13 | Neuville Richet 1991
Wo 50a | 50 | 0 | 0 | 0 | 0 | 0 | 0 | 25 | 25 | 0 | 0 | 0 | 0 | 0 | 0 | 1019.4 | 10.49 | Neuville Richet 1991
Wo 50a | 50 | 0 | 0 | 0 | 0 | 0 | 0 | 25 | 25 | 0 | 0 | 0 | 0 | 0 | 0 | 1011.1 | 11.05 | Neuville Richet 1991
Wo 50a | 50 | 0 | 0 | 0 | 0 | 0 | 0 | 25 | 25 | 0 | 0 | 0 | 0 | 0 | 0 | 1003 | 11.58 | Neuville Richet 1991
Wo 50a | 50 | 0 | 0 | 0 | 0 | 0 | 0 | 25 | 25 | 0 | 0 | 0 | 0 | 0 | 0 | 1001 | 11.6 | Neuville Richet 1991
Wo 50a | 50 | 0 | 0 | 0 | 0 | 0 | 0 | 25 | 25 | 0 | 0 | 0 | 0 | 0 | 0 | 999 | 11.65 | Neuville Richet 1991
Wo 50a | 50 | 0 | 0 | 0 | 0 | 0 | 0 | 25 | 25 | 0 | 0 | 0 | 0 | 0 | 0 | 987.2 | 12.56 | Neuville Richet 1991
Wo 50b | 50 | 0 | 0 | 0 | 0 | 0 | 0 | 25 | 25 | 0 | 0 | 0 | 0 | 0 | 0 | 1051.9 | 10.12 | Neuville Richet 1991
Wo 50b | 50 | 0 | 0 | 0 | 0 | 0 | 0 | 25 | 25 | 0 | 0 | 0 | 0 | 0 | 0 | 1041.8 | 10.45 | Neuville Richet 1991
Wo 50b | 50 | 0 | 0 | 0 | 0 | 0 | 0 | 25 | 25 | 0 | 0 | 0 | 0 | 0 | 0 | 1022.8 | 11.35 | Neuville Richet 1991
Wo 50b | 50 | 0 | 0 | 0 | 0 | 0 | 0 | 25 | 25 | 0 | 0 | 0 | 0 | 0 | 0 | 1007.9 | 12.05 | Neuville Richet 1991
Wo 75 | 50 | 0 | 0 | 0 | 0 | 0 | 0 | 12.5 | 37.5 | 0 | 0 | 0 | 0 | 0 | 0 | 1062.3 | 9 | Neuville Richet 1991
Wo 75 | 50 | 0 | 0 | 0 | 0 | 0 | 0 | 12.5 | 37.5 | 0 | 0 | 0 | 0 | 0 | 0 | 1052.5 | 9.48 | Neuville Richet 1991
Wo 75 | 50 | 0 | 0 | 0 | 0 | 0 | 0 | 12.5 | 37.5 | 0 | 0 | 0 | 0 | 0 | 0 | 1041.7 | 9.92 | Neuville Richet 1991
Wo 75 | 50 | 0 | 0 | 0 | 0 | 0 | 0 | 12.5 | 37.5 | 0 | 0 | 0 | 0 | 0 | 0 | 1038.1 | 10.09 | Neuville Richet 1991
Wo 75 | 50 | 0 | 0 | 0 | 0 | 0 | 0 | 12.5 | 37.5 | 0 | 0 | 0 | 0 | 0 | 0 | 1036.1 | 10.07 | Neuville Richet 1991
Wo 75 | 50 | 0 | 0 | 0 | 0 | 0 | 0 | 12.5 | 37.5 | 0 | 0 | 0 | 0 | 0 | 0 | 1026.2 | 10.54 | Neuville Richet 1991
Wo 75 | 50 | 0 | 0 | 0 | 0 | 0 | 0 | 12.5 | 37.5 | 0 | 0 | 0 | 0 | 0 | 0 | 1018.8 | 11.06 | Neuville Richet 1991
Wo 75 | 50 | 0 | 0 | 0 | 0 | 0 | 0 | 12.5 | 37.5 | 0 | 0 | 0 | 0 | 0 | 0 | 1004.6 | 11.59 | Neuville Richet 1991
Wo 75 | 50 | 0 | 0 | 0 | 0 | 0 | 0 | 12.5 | 37.5 | 0 | 0 | 0 | 0 | 0 | 0 | 997 | 12.17 | Neuville Richet 1991
Wo 75 | 50 | 0 | 0 | 0 | 0 | 0 | 0 | 12.5 | 37.5 | 0 | 0 | 0 | 0 | 0 | 0 | 983.3 | 12.9 | Neuville Richet 1991
Wo 100 | 50 | 0 | 0 | 0 | 0 | 0 | 0 | 0 | 50 | 0 | 0 | 0 | 0 | 0 | 0 | 1091.7 | 8.91 | Neuville Richet 1991
Wo 100 | 50 | 0 | 0 | 0 | 0 | 0 | 0 | 0 | 50 | 0 | 0 | 0 | 0 | 0 | 0 | 1081.4 | 9.4 | Neuville Richet 1991
Wo 100 | 50 | 0 | 0 | 0 | 0 | 0 | 0 | 0 | 50 | 0 | 0 | 0 | 0 | 0 | 0 | 1070.5 | 9.94 | Neuville Richet 1991
Wo 100 | 50 | 0 | 0 | 0 | 0 | 0 | 0 | 0 | 50 | 0 | 0 | 0 | 0 | 0 | 0 | 1068.6 | 10.07 | Neuville Richet 1991
Wo 100 | 50 | 0 | 0 | 0 | 0 | 0 | 0 | 0 | 50 | 0 | 0 | 0 | 0 | 0 | 0 | 1060.8 | 10.52 | Neuville Richet 1991
Wo 100 | 50 | 0 | 0 | 0 | 0 | 0 | 0 | 0 | 50 | 0 | 0 | 0 | 0 | 0 | 0 | 1050 | 11.15 | Neuville Richet 1991
Wo 100 | 50 | 0 | 0 | 0 | 0 | 0 | 0 | 0 | 50 | 0 | 0 | 0 | 0 | 0 | 0 | 1037 | 12 | Neuville Richet 1991
Gr 0 | 42.9 | 0 | 14.3 | 0 | 0 | 0 | 0 | 42.9 | 0 | 0 | 0 | 0 | 0 | 0 | 0 | 1111.6 | 8.77 | Neuville Richet 1991
Gr 0 | 42.9 | 0 | 14.3 | 0 | 0 | 0 | 0 | 42.9 | 0 | 0 | 0 | 0 | 0 | 0 | 0 | 1106.6 | 8.97 | Neuville Richet 1991
Gr 0 | 42.9 | 0 | 14.3 | 0 | 0 | 0 | 0 | 42.9 | 0 | 0 | 0 | 0 | 0 | 0 | 0 | 1099.3 | 9.23 | Neuville Richet 1991
Gr 0 | 42.9 | 0 | 14.3 | 0 | 0 | 0 | 0 | 42.9 | 0 | 0 | 0 | 0 | 0 | 0 | 0 | 1094.6 | 9.42 | Neuville Richet 1991
Gr 0 | 42.9 | 0 | 14.3 | 0 | 0 | 0 | 0 | 42.9 | 0 | 0 | 0 | 0 | 0 | 0 | 0 | 1094.3 | 9.42 | Neuville Richet 1991
Gr 0 | 42.9 | 0 | 14.3 | 0 | 0 | 0 | 0 | 42.9 | 0 | 0 | 0 | 0 | 0 | 0 | 0 | 1079.7 | 10.01 | Neuville Richet 1991
Gr 0 | 42.9 | 0 | 14.3 | 0 | 0 | 0 | 0 | 42.9 | 0 | 0 | 0 | 0 | 0 | 0 | 0 | 1071.3 | 10.38 | Neuville Richet 1991
Gr 0 | 42.9 | 0 | 14.3 | 0 | 0 | 0 | 0 | 42.9 | 0 | 0 | 0 | 0 | 0 | 0 | 0 | 1068.2 | 10.48 | Neuville Richet 1991
Gr 0 | 42.9 | 0 | 14.3 | 0 | 0 | 0 | 0 | 42.9 | 0 | 0 | 0 | 0 | 0 | 0 | 0 | 1064.1 | 10.72 | Neuville Richet 1991
Gr 0 | 42.9 | 0 | 14.3 | 0 | 0 | 0 | 0 | 42.9 | 0 | 0 | 0 | 0 | 0 | 0 | 0 | 1058.1 | 10.98 | Neuville Richet 1991
Gr 0 | 42.9 | 0 | 14.3 | 0 | 0 | 0 | 0 | 42.9 | 0 | 0 | 0 | 0 | 0 | 0 | 0 | 1047.8 | 11.42 | Neuville Richet 1991
Gr 0 | 42.9 | 0 | 14.3 | 0 | 0 | 0 | 0 | 42.9 | 0 | 0 | 0 | 0 | 0 | 0 | 0 | 1040.7 | 11.72 | Neuville Richet 1991
Gr 0 | 42.9 | 0 | 14.3 | 0 | 0 | 0 | 0 | 42.9 | 0 | 0 | 0 | 0 | 0 | 0 | 0 | 1032 | 12.25 | Neuville Richet 1991
Gr 0 | 42.9 | 0 | 14.3 | 0 | 0 | 0 | 0 | 42.9 | 0 | 0 | 0 | 0 | 0 | 0 | 0 | 1023.6 | 12.56 | Neuville Richet 1991
Gr 0 | 42.9 | 0 | 14.3 | 0 | 0 | 0 | 0 | 42.9 | 0 | 0 | 0 | 0 | 0 | 0 | 0 | 2056.1 | -0.36 | Neuville Richet 1991
Gr 0 | 42.9 | 0 | 14.3 | 0 | 0 | 0 | 0 | 42.9 | 0 | 0 | 0 | 0 | 0 | 0 | 0 | 2048.1 | -0.36 | Neuville Richet 1991
Gr 0 | 42.9 | 0 | 14.3 | 0 | 0 | 0 | 0 | 42.9 | 0 | 0 | 0 | 0 | 0 | 0 | 0 | 1975.1 | -0.13 | Neuville Richet 1991
Gr 0 | 42.9 | 0 | 14.3 | 0 | 0 | 0 | 0 | 42.9 | 0 | 0 | 0 | 0 | 0 | 0 | 0 | 1955.1 | 1.03 | Neuville Richet 1991
Gr 0 | 42.9 | 0 | 14.3 | 0 | 0 | 0 | 0 | 42.9 | 0 | 0 | 0 | 0 | 0 | 0 | 0 | 1941.1 | 1.07 | Neuville Richet 1991
Gr 0 | 42.9 | 0 | 14.3 | 0 | 0 | 0 | 0 | 42.9 | 0 | 0 | 0 | 0 | 0 | 0 | 0 | 1893.1 | 1.22 | Neuville Richet 1991
Gr 0 | 42.9 | 0 | 14.3 | 0 | 0 | 0 | 0 | 42.9 | 0 | 0 | 0 | 0 | 0 | 0 | 0 | 1859.1 | 1.48 | Neuville Richet 1991
Gr 25 | 42.9 | 0 | 14.3 | 0 | 0 | 0 | 0 | 32.2 | 10.7 | 0 | 0 | 0 | 0 | 0 | 0 | 1099.3 | 8.8 | Neuville Richet 1991
Gr 25 | 42.9 | 0 | 14.3 | 0 | 0 | 0 | 0 | 32.2 | 10.7 | 0 | 0 | 0 | 0 | 0 | 0 | 1094 | 8.96 | Neuville Richet 1991
Gr 25 | 42.9 | 0 | 14.3 | 0 | 0 | 0 | 0 | 32.2 | 10.7 | 0 | 0 | 0 | 0 | 0 | 0 | 1089.2 | 9.12 | Neuville Richet 1991
Gr 25 | 42.9 | 0 | 14.3 | 0 | 0 | 0 | 0 | 32.2 | 10.7 | 0 | 0 | 0 | 0 | 0 | 0 | 1083.3 | 9.33 | Neuville Richet 1991
Gr 25 | 42.9 | 0 | 14.3 | 0 | 0 | 0 | 0 | 32.2 | 10.7 | 0 | 0 | 0 | 0 | 0 | 0 | 1076 | 9.62 | Neuville Richet 1991
Gr 25 | 42.9 | 0 | 14.3 | 0 | 0 | 0 | 0 | 32.2 | 10.7 | 0 | 0 | 0 | 0 | 0 | 0 | 1064.7 | 10.04 | Neuville Richet 1991
Gr 25 | 42.9 | 0 | 14.3 | 0 | 0 | 0 | 0 | 32.2 | 10.7 | 0 | 0 | 0 | 0 | 0 | 0 | 1063.5 | 10.11 | Neuville Richet 1991
Gr 25 | 42.9 | 0 | 14.3 | 0 | 0 | 0 | 0 | 32.2 | 10.7 | 0 | 0 | 0 | 0 | 0 | 0 | 1054.9 | 10.45 | Neuville Richet 1991
Gr 25 | 42.9 | 0 | 14.3 | 0 | 0 | 0 | 0 | 32.2 | 10.7 | 0 | 0 | 0 | 0 | 0 | 0 | 1050.6 | 10.62 | Neuville Richet 1991
Gr 25 | 42.9 | 0 | 14.3 | 0 | 0 | 0 | 0 | 32.2 | 10.7 | 0 | 0 | 0 | 0 | 0 | 0 | 1047 | 10.9 | Neuville Richet 1991
Gr 25 | 42.9 | 0 | 14.3 | 0 | 0 | 0 | 0 | 32.2 | 10.7 | 0 | 0 | 0 | 0 | 0 | 0 | 1039.6 | 11.17 | Neuville Richet 1991
Gr 25 | 42.9 | 0 | 14.3 | 0 | 0 | 0 | 0 | 32.2 | 10.7 | 0 | 0 | 0 | 0 | 0 | 0 | 1035.3 | 11.42 | Neuville Richet 1991
Gr 25 | 42.9 | 0 | 14.3 | 0 | 0 | 0 | 0 | 32.2 | 10.7 | 0 | 0 | 0 | 0 | 0 | 0 | 1025.1 | 11.8 | Neuville Richet 1991
Gr 25 | 42.9 | 0 | 14.3 | 0 | 0 | 0 | 0 | 32.2 | 10.7 | 0 | 0 | 0 | 0 | 0 | 0 | 1014.1 | 12.37 | Neuville Richet 1991
Gr 25 | 42.9 | 0 | 14.3 | 0 | 0 | 0 | 0 | 32.2 | 10.7 | 0 | 0 | 0 | 0 | 0 | 0 | 1003.1 | 12.88 | Neuville Richet 1991
Gr 25 | 42.9 | 0 | 14.3 | 0 | 0 | 0 | 0 | 32.2 | 10.7 | 0 | 0 | 0 | 0 | 0 | 0 | 1000.9 | 13 | Neuville Richet 1991
Gr 50 | 42.9 | 0 | 14.3 | 0 | 0 | 0 | 0 | 21.4 | 21.4 | 0 | 0 | 0 | 0 | 0 | 0 | 1109.1 | 8.5 | Neuville Richet 1991
Gr 50 | 42.9 | 0 | 14.3 | 0 | 0 | 0 | 0 | 21.4 | 21.4 | 0 | 0 | 0 | 0 | 0 | 0 | 1095 | 8.96 | Neuville Richet 1991
Gr 50 | 42.9 | 0 | 14.3 | 0 | 0 | 0 | 0 | 21.4 | 21.4 | 0 | 0 | 0 | 0 | 0 | 0 | 1089.1 | 9.15 | Neuville Richet 1991
Gr 50 | 42.9 | 0 | 14.3 | 0 | 0 | 0 | 0 | 21.4 | 21.4 | 0 | 0 | 0 | 0 | 0 | 0 | 1082.6 | 9.34 | Neuville Richet 1991
Gr 50 | 42.9 | 0 | 14.3 | 0 | 0 | 0 | 0 | 21.4 | 21.4 | 0 | 0 | 0 | 0 | 0 | 0 | 1079.8 | 9.46 | Neuville Richet 1991
Gr 50 | 42.9 | 0 | 14.3 | 0 | 0 | 0 | 0 | 21.4 | 21.4 | 0 | 0 | 0 | 0 | 0 | 0 | 1072.1 | 9.74 | Neuville Richet 1991
Gr 50 | 42.9 | 0 | 14.3 | 0 | 0 | 0 | 0 | 21.4 | 21.4 | 0 | 0 | 0 | 0 | 0 | 0 | 1066.7 | 9.96 | Neuville Richet 1991
Gr 50 | 42.9 | 0 | 14.3 | 0 | 0 | 0 | 0 | 21.4 | 21.4 | 0 | 0 | 0 | 0 | 0 | 0 | 1051.9 | 10.54 | Neuville Richet 1991
Gr 50 | 42.9 | 0 | 14.3 | 0 | 0 | 0 | 0 | 21.4 | 21.4 | 0 | 0 | 0 | 0 | 0 | 0 | 1040.7 | 11.05 | Neuville Richet 1991
Gr 50 | 42.9 | 0 | 14.3 | 0 | 0 | 0 | 0 | 21.4 | 21.4 | 0 | 0 | 0 | 0 | 0 | 0 | 1033.9 | 11.34 | Neuville Richet 1991
Gr 50 | 42.9 | 0 | 14.3 | 0 | 0 | 0 | 0 | 21.4 | 21.4 | 0 | 0 | 0 | 0 | 0 | 0 | 1017.2 | 12.06 | Neuville Richet 1991
Gr 50 | 42.9 | 0 | 14.3 | 0 | 0 | 0 | 0 | 21.4 | 21.4 | 0 | 0 | 0 | 0 | 0 | 0 | 1922.1 | 0.25 | Neuville Richet 1991
Gr 50 | 42.9 | 0 | 14.3 | 0 | 0 | 0 | 0 | 21.4 | 21.4 | 0 | 0 | 0 | 0 | 0 | 0 | 1919.1 | 0.28 | Neuville Richet 1991
Gr 50 | 42.9 | 0 | 14.3 | 0 | 0 | 0 | 0 | 21.4 | 21.4 | 0 | 0 | 0 | 0 | 0 | 0 | 1910.1 | 0.25 | Neuville Richet 1991
Gr 75 | 42.9 | 0 | 14.3 | 0 | 0 | 0 | 0 | 10.7 | 32.2 | 0 | 0 | 0 | 0 | 0 | 0 | 1119.2 | 8.51 | Neuville Richet 1991
Gr 75 | 42.9 | 0 | 14.3 | 0 | 0 | 0 | 0 | 10.7 | 32.2 | 0 | 0 | 0 | 0 | 0 | 0 | 1110 | 8.84 | Neuville Richet 1991
Gr 75 | 42.9 | 0 | 14.3 | 0 | 0 | 0 | 0 | 10.7 | 32.2 | 0 | 0 | 0 | 0 | 0 | 0 | 1097.8 | 9.24 | Neuville Richet 1991
Gr 75 | 42.9 | 0 | 14.3 | 0 | 0 | 0 | 0 | 10.7 | 32.2 | 0 | 0 | 0 | 0 | 0 | 0 | 1093 | 9.36 | Neuville Richet 1991
Gr 75 | 42.9 | 0 | 14.3 | 0 | 0 | 0 | 0 | 10.7 | 32.2 | 0 | 0 | 0 | 0 | 0 | 0 | 1085.5 | 9.7 | Neuville Richet 1991
Gr 75 | 42.9 | 0 | 14.3 | 0 | 0 | 0 | 0 | 10.7 | 32.2 | 0 | 0 | 0 | 0 | 0 | 0 | 1072.2 | 10.19 | Neuville Richet 1991
Gr 75 | 42.9 | 0 | 14.3 | 0 | 0 | 0 | 0 | 10.7 | 32.2 | 0 | 0 | 0 | 0 | 0 | 0 | 1060.8 | 10.67 | Neuville Richet 1991
Gr 75 | 42.9 | 0 | 14.3 | 0 | 0 | 0 | 0 | 10.7 | 32.2 | 0 | 0 | 0 | 0 | 0 | 0 | 1060.1 | 10.71 | Neuville Richet 1991
Gr 75 | 42.9 | 0 | 14.3 | 0 | 0 | 0 | 0 | 10.7 | 32.2 | 0 | 0 | 0 | 0 | 0 | 0 | 1057.7 | 10.87 | Neuville Richet 1991
Gr 75 | 42.9 | 0 | 14.3 | 0 | 0 | 0 | 0 | 10.7 | 32.2 | 0 | 0 | 0 | 0 | 0 | 0 | 1048.7 | 11.25 | Neuville Richet 1991
Gr 75 | 42.9 | 0 | 14.3 | 0 | 0 | 0 | 0 | 10.7 | 32.2 | 0 | 0 | 0 | 0 | 0 | 0 | 1035.4 | 11.83 | Neuville Richet 1991
Gr 75 | 42.9 | 0 | 14.3 | 0 | 0 | 0 | 0 | 10.7 | 32.2 | 0 | 0 | 0 | 0 | 0 | 0 | 1026.6 | 12.36 | Neuville Richet 1991
Gr 100 | 42.9 | 0 | 14.3 | 0 | 0 | 0 | 0 | 0 | 42.9 | 0 | 0 | 0 | 0 | 0 | 0 | 1144.9 | 8.4 | Neuville Richet 1991
Gr100 | 42.9 | 0 | 14.3 | 0 | 0 | 0 | 0 | 0 | 42.9 | 0 | 0 | 0 | 0 | 0 | 0 | 1136.8 | 8.71 | Neuville Richet 1991
Gr100 | 42.9 | 0 | 14.3 | 0 | 0 | 0 | 0 | 0 | 42.9 | 0 | 0 | 0 | 0 | 0 | 0 | 1129.3 | 9.04 | Neuville Richet 1991
Gr100 | 42.9 | 0 | 14.3 | 0 | 0 | 0 | 0 | 0 | 42.9 | 0 | 0 | 0 | 0 | 0 | 0 | 1120.2 | 9.39 | Neuville Richet 1991
Gr100 | 42.9 | 0 | 14.3 | 0 | 0 | 0 | 0 | 0 | 42.9 | 0 | 0 | 0 | 0 | 0 | 0 | 1109.4 | 9.83 | Neuville Richet 1991
Gr100 | 42.9 | 0 | 14.3 | 0 | 0 | 0 | 0 | 0 | 42.9 | 0 | 0 | 0 | 0 | 0 | 0 | 1099.4 | 10.27 | Neuville Richet 1991
Gr100 | 42.9 | 0 | 14.3 | 0 | 0 | 0 | 0 | 0 | 42.9 | 0 | 0 | 0 | 0 | 0 | 0 | 1092.1 | 10.64 | Neuville Richet 1991
Gr100 | 42.9 | 0 | 14.3 | 0 | 0 | 0 | 0 | 0 | 42.9 | 0 | 0 | 0 | 0 | 0 | 0 | 1089.1 | 10.77 | Neuville Richet 1991
Gr100 | 42.9 | 0 | 14.3 | 0 | 0 | 0 | 0 | 0 | 42.9 | 0 | 0 | 0 | 0 | 0 | 0 | 1080.7 | 11.17 | Neuville Richet 1991
Gr100 | 42.9 | 0 | 14.3 | 0 | 0 | 0 | 0 | 0 | 42.9 | 0 | 0 | 0 | 0 | 0 | 0 | 1078.8 | 11.25 | Neuville Richet 1991
Gr100 | 42.9 | 0 | 14.3 | 0 | 0 | 0 | 0 | 0 | 42.9 | 0 | 0 | 0 | 0 | 0 | 0 | 1073.1 | 11.54 | Neuville Richet 1991
Gr100 | 42.9 | 0 | 14.3 | 0 | 0 | 0 | 0 | 0 | 42.9 | 0 | 0 | 0 | 0 | 0 | 0 | 1068.4 | 11.83 | Neuville Richet 1991
Gr100 | 42.9 | 0 | 14.3 | 0 | 0 | 0 | 0 | 0 | 42.9 | 0 | 0 | 0 | 0 | 0 | 0 | 1057.9 | 12.36 | Neuville Richet 1991
Gr100 | 42.9 | 0 | 14.3 | 0 | 0 | 0 | 0 | 0 | 42.9 | 0 | 0 | 0 | 0 | 0 | 0 | 1933.1 | 0.34 | Neuville Richet 1991
Gr100 | 42.9 | 0 | 14.3 | 0 | 0 | 0 | 0 | 0 | 42.9 | 0 | 0 | 0 | 0 | 0 | 0 | 1813.1 | 0.96 | Neuville Richet 1991
Gr100 | 42.9 | 0 | 14.3 | 0 | 0 | 0 | 0 | 0 | 42.9 | 0 | 0 | 0 | 0 | 0 | 0 | 1805.1 | 1.02 | Neuville Richet 1991
NS2 | 66.7 | 0 | 0 | 0 | 0 | 0 | 0 | 0 | 0 | 0 | 33.3 | 0 | 0 | 0 | 0 | 718.6 | 12.53 | Neuville, Chem. Geol., 2006
NS2 | 66.7 | 0 | 0 | 0 | 0 | 0 | 0 | 0 | 0 | 0 | 33.3 | 0 | 0 | 0 | 0 | 729.1 | 11.84 | Neuville, Chem. Geol., 2006
NS2 | 66.7 | 0 | 0 | 0 | 0 | 0 | 0 | 0 | 0 | 0 | 33.3 | 0 | 0 | 0 | 0 | 733.9 | 11.51 | Neuville, Chem. Geol., 2006
NS2 | 66.7 | 0 | 0 | 0 | 0 | 0 | 0 | 0 | 0 | 0 | 33.3 | 0 | 0 | 0 | 0 | 739.3 | 11.25 | Neuville, Chem. Geol., 2006
NS2 | 66.7 | 0 | 0 | 0 | 0 | 0 | 0 | 0 | 0 | 0 | 33.3 | 0 | 0 | 0 | 0 | 749.2 | 10.7 | Neuville, Chem. Geol., 2006
NS2 | 66.7 | 0 | 0 | 0 | 0 | 0 | 0 | 0 | 0 | 0 | 33.3 | 0 | 0 | 0 | 0 | 758.2 | 10.21 | Neuville, Chem. Geol., 2006
NS2 | 66.7 | 0 | 0 | 0 | 0 | 0 | 0 | 0 | 0 | 0 | 33.3 | 0 | 0 | 0 | 0 | 774.1 | 9.58 | Neuville, Chem. Geol., 2006
NS2 | 66.7 | 0 | 0 | 0 | 0 | 0 | 0 | 0 | 0 | 0 | 33.3 | 0 | 0 | 0 | 0 | 786 | 9.11 | Neuville, Chem. Geol., 2006
NS2 | 66.7 | 0 | 0 | 0 | 0 | 0 | 0 | 0 | 0 | 0 | 33.3 | 0 | 0 | 0 | 0 | 795.2 | 8.85 | Neuville, Chem. Geol., 2006
NS2 | 66.7 | 0 | 0 | 0 | 0 | 0 | 0 | 0 | 0 | 0 | 33.3 | 0 | 0 | 0 | 0 | 797.8 | 8.73 | Neuville, Chem. Geol., 2006
NS2 | 66.7 | 0 | 0 | 0 | 0 | 0 | 0 | 0 | 0 | 0 | 33.3 | 0 | 0 | 0 | 0 | 805.5 | 8.51 | Neuville, Chem. Geol., 2006
NS2 | 66.7 | 0 | 0 | 0 | 0 | 0 | 0 | 0 | 0 | 0 | 33.3 | 0 | 0 | 0 | 0 | 1209.1 | 2.52 | Neuville, Chem. Geol., 2006
NS2 | 66.7 | 0 | 0 | 0 | 0 | 0 | 0 | 0 | 0 | 0 | 33.3 | 0 | 0 | 0 | 0 | 1261.1 | 2.22 | Neuville, Chem. Geol., 2006
NS2 | 66.7 | 0 | 0 | 0 | 0 | 0 | 0 | 0 | 0 | 0 | 33.3 | 0 | 0 | 0 | 0 | 1317.1 | 1.89 | Neuville, Chem. Geol., 2006
NS2 | 66.7 | 0 | 0 | 0 | 0 | 0 | 0 | 0 | 0 | 0 | 33.3 | 0 | 0 | 0 | 0 | 1364.6 | 1.67 | Neuville, Chem. Geol., 2006
NS2 | 66.7 | 0 | 0 | 0 | 0 | 0 | 0 | 0 | 0 | 0 | 33.3 | 0 | 0 | 0 | 0 | 1414.6 | 1.45 | Neuville, Chem. Geol., 2006
NS2 | 66.7 | 0 | 0 | 0 | 0 | 0 | 0 | 0 | 0 | 0 | 33.3 | 0 | 0 | 0 | 0 | 1462.4 | 1.26 | Neuville, Chem. Geol., 2006
NS2 | 66.7 | 0 | 0 | 0 | 0 | 0 | 0 | 0 | 0 | 0 | 33.3 | 0 | 0 | 0 | 0 | 1516.7 | 1.05 | Neuville, Chem. Geol., 2006
NS2 | 66.7 | 0 | 0 | 0 | 0 | 0 | 0 | 0 | 0 | 0 | 33.3 | 0 | 0 | 0 | 0 | 1564.6 | 0.88 | Neuville, Chem. Geol., 2006
NS2 | 66.7 | 0 | 0 | 0 | 0 | 0 | 0 | 0 | 0 | 0 | 33.3 | 0 | 0 | 0 | 0 | 1597.1 | 0.8 | Neuville, Chem. Geol., 2006
NS2 | 66.7 | 0 | 0 | 0 | 0 | 0 | 0 | 0 | 0 | 0 | 33.3 | 0 | 0 | 0 | 0 | 1661.8 | 0.61 | Neuville, Chem. Geol., 2006
NS2 | 66.7 | 0 | 0 | 0 | 0 | 0 | 0 | 0 | 0 | 0 | 33.3 | 0 | 0 | 0 | 0 | 1706.8 | 0.43 | Neuville, Chem. Geol., 2006
NS2 | 66.7 | 0 | 0 | 0 | 0 | 0 | 0 | 0 | 0 | 0 | 33.3 | 0 | 0 | 0 | 0 | 1805.1 | 0.18 | Neuville, Chem. Geol., 2006
NS4 | 80 | 0 | 0 | 0 | 0 | 0 | 0 | 0 | 0 | 0 | 20 | 0 | 0 | 0 | 0 | 717.9 | 13.75 | Neuville, Chem. Geol., 2006
NS4 | 80 | 0 | 0 | 0 | 0 | 0 | 0 | 0 | 0 | 0 | 20 | 0 | 0 | 0 | 0 | 727 | 13.29 | Neuville, Chem. Geol., 2006
NS4 | 80 | 0 | 0 | 0 | 0 | 0 | 0 | 0 | 0 | 0 | 20 | 0 | 0 | 0 | 0 | 740 | 12.58 | Neuville, Chem. Geol., 2006
NS4 | 80 | 0 | 0 | 0 | 0 | 0 | 0 | 0 | 0 | 0 | 20 | 0 | 0 | 0 | 0 | 757.7 | 12 | Neuville, Chem. Geol., 2006
NS4 | 80 | 0 | 0 | 0 | 0 | 0 | 0 | 0 | 0 | 0 | 20 | 0 | 0 | 0 | 0 | 764.6 | 11.45 | Neuville, Chem. Geol., 2006
NS4 | 80 | 0 | 0 | 0 | 0 | 0 | 0 | 0 | 0 | 0 | 20 | 0 | 0 | 0 | 0 | 776.5 | 10.9 | Neuville, Chem. Geol., 2006
NS4 | 80 | 0 | 0 | 0 | 0 | 0 | 0 | 0 | 0 | 0 | 20 | 0 | 0 | 0 | 0 | 788.8 | 10.54 | Neuville, Chem. Geol., 2006
NS4 | 80 | 0 | 0 | 0 | 0 | 0 | 0 | 0 | 0 | 0 | 20 | 0 | 0 | 0 | 0 | 800.4 | 10.12 | Neuville, Chem. Geol., 2006
NS4 | 80 | 0 | 0 | 0 | 0 | 0 | 0 | 0 | 0 | 0 | 20 | 0 | 0 | 0 | 0 | 809.9 | 9.83 | Neuville, Chem. Geol., 2006
NS4 | 80 | 0 | 0 | 0 | 0 | 0 | 0 | 0 | 0 | 0 | 20 | 0 | 0 | 0 | 0 | 824.2 | 9.29 | Neuville, Chem. Geol., 2006
NS4 | 80 | 0 | 0 | 0 | 0 | 0 | 0 | 0 | 0 | 0 | 20 | 0 | 0 | 0 | 0 | 828.1 | 9.2 | Neuville, Chem. Geol., 2006
NS4 | 80 | 0 | 0 | 0 | 0 | 0 | 0 | 0 | 0 | 0 | 20 | 0 | 0 | 0 | 0 | 836 | 9.98 | Neuville, Chem. Geol., 2006
NS4 | 80 | 0 | 0 | 0 | 0 | 0 | 0 | 0 | 0 | 0 | 20 | 0 | 0 | 0 | 0 | 1432.3 | 2.03 | Neuville, Chem. Geol., 2006
NS4 | 80 | 0 | 0 | 0 | 0 | 0 | 0 | 0 | 0 | 0 | 20 | 0 | 0 | 0 | 0 | 1478.2 | 1.8 | Neuville, Chem. Geol., 2006
NS4 | 80 | 0 | 0 | 0 | 0 | 0 | 0 | 0 | 0 | 0 | 20 | 0 | 0 | 0 | 0 | 1521.6 | 1.65 | Neuville, Chem. Geol., 2006
NS4 | 80 | 0 | 0 | 0 | 0 | 0 | 0 | 0 | 0 | 0 | 20 | 0 | 0 | 0 | 0 | 1584.2 | 1.44 | Neuville, Chem. Geol., 2006
NS4 | 80 | 0 | 0 | 0 | 0 | 0 | 0 | 0 | 0 | 0 | 20 | 0 | 0 | 0 | 0 | 1623.4 | 1.31 | Neuville, Chem. Geol., 2006
NS4 | 80 | 0 | 0 | 0 | 0 | 0 | 0 | 0 | 0 | 0 | 20 | 0 | 0 | 0 | 0 | 1664.7 | 1.17 | Neuville, Chem. Geol., 2006
NS4 | 80 | 0 | 0 | 0 | 0 | 0 | 0 | 0 | 0 | 0 | 20 | 0 | 0 | 0 | 0 | 1712.4 | 1.05 | Neuville, Chem. Geol., 2006
NS4 | 80 | 0 | 0 | 0 | 0 | 0 | 0 | 0 | 0 | 0 | 20 | 0 | 0 | 0 | 0 | 1759.3 | 0.91 | Neuville, Chem. Geol., 2006
CN60.40 | 60 | 0 | 0 | 0 | 0 | 0 | 0 | 0 | 0 | 0 | 40 | 0 | 0 | 0 | 0 | 684 | 12.9 | Neuville, Chem. Geol., 2006
CN60.40 | 60 | 0 | 0 | 0 | 0 | 0 | 0 | 0 | 0 | 0 | 40 | 0 | 0 | 0 | 0 | 691.2 | 12.53 | Neuville, Chem. Geol., 2006
CN60.40 | 60 | 0 | 0 | 0 | 0 | 0 | 0 | 0 | 0 | 0 | 40 | 0 | 0 | 0 | 0 | 701.6 | 11.92 | Neuville, Chem. Geol., 2006
CN60.40 | 60 | 0 | 0 | 0 | 0 | 0 | 0 | 0 | 0 | 0 | 40 | 0 | 0 | 0 | 0 | 709.8 | 11.36 | Neuville, Chem. Geol., 2006
CN60.40 | 60 | 0 | 0 | 0 | 0 | 0 | 0 | 0 | 0 | 0 | 40 | 0 | 0 | 0 | 0 | 715.1 | 11.02 | Neuville, Chem. Geol., 2006
CN60.40 | 60 | 0 | 0 | 0 | 0 | 0 | 0 | 0 | 0 | 0 | 40 | 0 | 0 | 0 | 0 | 724.9 | 10.51 | Neuville, Chem. Geol., 2006
CN60.40 | 60 | 0 | 0 | 0 | 0 | 0 | 0 | 0 | 0 | 0 | 40 | 0 | 0 | 0 | 0 | 734.2 | 10.06 | Neuville, Chem. Geol., 2006
CN60.40 | 60 | 0 | 0 | 0 | 0 | 0 | 0 | 0 | 0 | 0 | 40 | 0 | 0 | 0 | 0 | 742.9 | 9.64 | Neuville, Chem. Geol., 2006
CN60.40 | 60 | 0 | 0 | 0 | 0 | 0 | 0 | 0 | 0 | 0 | 40 | 0 | 0 | 0 | 0 | 752.2 | 9.25 | Neuville, Chem. Geol., 2006
CN60.40 | 60 | 0 | 0 | 0 | 0 | 0 | 0 | 0 | 0 | 0 | 40 | 0 | 0 | 0 | 0 | 762.9 | 9.81 | Neuville, Chem. Geol., 2006
CN60.40 | 60 | 0 | 0 | 0 | 0 | 0 | 0 | 0 | 0 | 0 | 40 | 0 | 0 | 0 | 0 | 1113.2 | 2.72 | Neuville, Chem. Geol., 2006
CN60.40 | 60 | 0 | 0 | 0 | 0 | 0 | 0 | 0 | 0 | 0 | 40 | 0 | 0 | 0 | 0 | 1170 | 2.27 | Neuville, Chem. Geol., 2006
CN60.40 | 60 | 0 | 0 | 0 | 0 | 0 | 0 | 0 | 0 | 0 | 40 | 0 | 0 | 0 | 0 | 1222.4 | 2 | Neuville, Chem. Geol., 2006
CN60.40 | 60 | 0 | 0 | 0 | 0 | 0 | 0 | 0 | 0 | 0 | 40 | 0 | 0 | 0 | 0 | 1304.3 | 1.55 | Neuville, Chem. Geol., 2006
CN60.40 | 60 | 0 | 0 | 0 | 0 | 0 | 0 | 0 | 0 | 0 | 40 | 0 | 0 | 0 | 0 | 1317.7 | 1.49 | Neuville, Chem. Geol., 2006
CN60.40 | 60 | 0 | 0 | 0 | 0 | 0 | 0 | 0 | 0 | 0 | 40 | 0 | 0 | 0 | 0 | 1319.1 | 1.45 | Neuville, Chem. Geol., 2006
CN60.40 | 60 | 0 | 0 | 0 | 0 | 0 | 0 | 0 | 0 | 0 | 40 | 0 | 0 | 0 | 0 | 1400.8 | 1.14 | Neuville, Chem. Geol., 2006
CN60.40 | 60 | 0 | 0 | 0 | 0 | 0 | 0 | 0 | 0 | 0 | 40 | 0 | 0 | 0 | 0 | 1444.3 | 0.97 | Neuville, Chem. Geol., 2006
CN60.40 | 60 | 0 | 0 | 0 | 0 | 0 | 0 | 0 | 0 | 0 | 40 | 0 | 0 | 0 | 0 | 1492.1 | 0.78 | Neuville, Chem. Geol., 2006
CN60.40 | 60 | 0 | 0 | 0 | 0 | 0 | 0 | 0 | 0 | 0 | 40 | 0 | 0 | 0 | 0 | 1563.2 | 0.54 | Neuville, Chem. Geol., 2006
CN60.30 | 60 | 0 | 0 | 0 | 0 | 0 | 0 | 0 | 10 | 0 | 30 | 0 | 0 | 0 | 0 | 737.1 | 12.78 | Neuville, Chem. Geol., 2006
CN60.30 | 60 | 0 | 0 | 0 | 0 | 0 | 0 | 0 | 10 | 0 | 30 | 0 | 0 | 0 | 0 | 747.3 | 12.13 | Neuville, Chem. Geol., 2006
CN60.30 | 60 | 0 | 0 | 0 | 0 | 0 | 0 | 0 | 10 | 0 | 30 | 0 | 0 | 0 | 0 | 756.1 | 11.65 | Neuville, Chem. Geol., 2006
CN60.30 | 60 | 0 | 0 | 0 | 0 | 0 | 0 | 0 | 10 | 0 | 30 | 0 | 0 | 0 | 0 | 762.1 | 11.24 | Neuville, Chem. Geol., 2006
CN60.30 | 60 | 0 | 0 | 0 | 0 | 0 | 0 | 0 | 10 | 0 | 30 | 0 | 0 | 0 | 0 | 766.1 | 11.03 | Neuville, Chem. Geol., 2006
CN60.30 | 60 | 0 | 0 | 0 | 0 | 0 | 0 | 0 | 10 | 0 | 30 | 0 | 0 | 0 | 0 | 772.9 | 10.65 | Neuville, Chem. Geol., 2006
CN60.30 | 60 | 0 | 0 | 0 | 0 | 0 | 0 | 0 | 10 | 0 | 30 | 0 | 0 | 0 | 0 | 780.8 | 10.22 | Neuville, Chem. Geol., 2006
CN60.30 | 60 | 0 | 0 | 0 | 0 | 0 | 0 | 0 | 10 | 0 | 30 | 0 | 0 | 0 | 0 | 783.6 | 10.13 | Neuville, Chem. Geol., 2006
CN60.30 | 60 | 0 | 0 | 0 | 0 | 0 | 0 | 0 | 10 | 0 | 30 | 0 | 0 | 0 | 0 | 795.7 | 9.52 | Neuville, Chem. Geol., 2006
CN60.30 | 60 | 0 | 0 | 0 | 0 | 0 | 0 | 0 | 10 | 0 | 30 | 0 | 0 | 0 | 0 | 807.6 | 9.02 | Neuville, Chem. Geol., 2006
CN60.30 | 60 | 0 | 0 | 0 | 0 | 0 | 0 | 0 | 10 | 0 | 30 | 0 | 0 | 0 | 0 | 817.2 | 8.69 | Neuville, Chem. Geol., 2006
CN60.20 | 60 | 0 | 0 | 0 | 0 | 0 | 0 | 0 | 20 | 0 | 20 | 0 | 0 | 0 | 0 | 803.1 | 12.93 | Neuville, Chem. Geol., 2006
CN60.20 | 60 | 0 | 0 | 0 | 0 | 0 | 0 | 0 | 20 | 0 | 20 | 0 | 0 | 0 | 0 | 812.2 | 12.44 | Neuville, Chem. Geol., 2006
CN60.20 | 60 | 0 | 0 | 0 | 0 | 0 | 0 | 0 | 20 | 0 | 20 | 0 | 0 | 0 | 0 | 821.1 | 11.91 | Neuville, Chem. Geol., 2006
CN60.20 | 60 | 0 | 0 | 0 | 0 | 0 | 0 | 0 | 20 | 0 | 20 | 0 | 0 | 0 | 0 | 828.2 | 11.46 | Neuville, Chem. Geol., 2006
CN60.20 | 60 | 0 | 0 | 0 | 0 | 0 | 0 | 0 | 20 | 0 | 20 | 0 | 0 | 0 | 0 | 832.6 | 11.17 | Neuville, Chem. Geol., 2006
CN60.20 | 60 | 0 | 0 | 0 | 0 | 0 | 0 | 0 | 20 | 0 | 20 | 0 | 0 | 0 | 0 | 838.2 | 10.92 | Neuville, Chem. Geol., 2006
CN60.20 | 60 | 0 | 0 | 0 | 0 | 0 | 0 | 0 | 20 | 0 | 20 | 0 | 0 | 0 | 0 | 848 | 10.38 | Neuville, Chem. Geol., 2006
CN60.20 | 60 | 0 | 0 | 0 | 0 | 0 | 0 | 0 | 20 | 0 | 20 | 0 | 0 | 0 | 0 | 853 | 10.15 | Neuville, Chem. Geol., 2006
CN60.20 | 60 | 0 | 0 | 0 | 0 | 0 | 0 | 0 | 20 | 0 | 20 | 0 | 0 | 0 | 0 | 862.3 | 9.7 | Neuville, Chem. Geol., 2006
CN60.20 | 60 | 0 | 0 | 0 | 0 | 0 | 0 | 0 | 20 | 0 | 20 | 0 | 0 | 0 | 0 | 869.4 | 9.4 | Neuville, Chem. Geol., 2006
CN60.20 | 60 | 0 | 0 | 0 | 0 | 0 | 0 | 0 | 20 | 0 | 20 | 0 | 0 | 0 | 0 | 876.3 | 9.13 | Neuville, Chem. Geol., 2006
CN60.20 | 60 | 0 | 0 | 0 | 0 | 0 | 0 | 0 | 20 | 0 | 20 | 0 | 0 | 0 | 0 | 886.8 | 8.69 | Neuville, Chem. Geol., 2006
CN60.20 | 60 | 0 | 0 | 0 | 0 | 0 | 0 | 0 | 20 | 0 | 20 | 0 | 0 | 0 | 0 | 1432.8 | 1.2 | Neuville, Chem. Geol., 2006
CN60.20 | 60 | 0 | 0 | 0 | 0 | 0 | 0 | 0 | 20 | 0 | 20 | 0 | 0 | 0 | 0 | 1445.5 | 1.15 | Neuville, Chem. Geol., 2006
CN60.20 | 60 | 0 | 0 | 0 | 0 | 0 | 0 | 0 | 20 | 0 | 20 | 0 | 0 | 0 | 0 | 1449.5 | 1.1 | Neuville, Chem. Geol., 2006
CN60.20 | 60 | 0 | 0 | 0 | 0 | 0 | 0 | 0 | 20 | 0 | 20 | 0 | 0 | 0 | 0 | 1457.6 | 1.06 | Neuville, Chem. Geol., 2006
CN60.20 | 60 | 0 | 0 | 0 | 0 | 0 | 0 | 0 | 20 | 0 | 20 | 0 | 0 | 0 | 0 | 1475.4 | 1.01 | Neuville, Chem. Geol., 2006
CN60.20 | 60 | 0 | 0 | 0 | 0 | 0 | 0 | 0 | 20 | 0 | 20 | 0 | 0 | 0 | 0 | 1480.8 | 0.97 | Neuville, Chem. Geol., 2006
CN60.20 | 60 | 0 | 0 | 0 | 0 | 0 | 0 | 0 | 20 | 0 | 20 | 0 | 0 | 0 | 0 | 1496.1 | 0.89 | Neuville, Chem. Geol., 2006
CN60.20 | 60 | 0 | 0 | 0 | 0 | 0 | 0 | 0 | 20 | 0 | 20 | 0 | 0 | 0 | 0 | 1562.9 | 0.66 | Neuville, Chem. Geol., 2006
CN60.05 | 60 | 0 | 0 | 0 | 0 | 0 | 0 | 0 | 35 | 0 | 5 | 0 | 0 | 0 | 0 | 942.1 | 12.3 | Neuville, Chem. Geol., 2006
CN60.05 | 60 | 0 | 0 | 0 | 0 | 0 | 0 | 0 | 35 | 0 | 5 | 0 | 0 | 0 | 0 | 952.7 | 11.69 | Neuville, Chem. Geol., 2006
CN60.05 | 60 | 0 | 0 | 0 | 0 | 0 | 0 | 0 | 35 | 0 | 5 | 0 | 0 | 0 | 0 | 963.3 | 11.12 | Neuville, Chem. Geol., 2006
CN60.05 | 60 | 0 | 0 | 0 | 0 | 0 | 0 | 0 | 35 | 0 | 5 | 0 | 0 | 0 | 0 | 973.5 | 10.67 | Neuville, Chem. Geol., 2006
CN60.05 | 60 | 0 | 0 | 0 | 0 | 0 | 0 | 0 | 35 | 0 | 5 | 0 | 0 | 0 | 0 | 983.2 | 10.17 | Neuville, Chem. Geol., 2006
CN60.05 | 60 | 0 | 0 | 0 | 0 | 0 | 0 | 0 | 35 | 0 | 5 | 0 | 0 | 0 | 0 | 994.4 | 9.68 | Neuville, Chem. Geol., 2006
CN60.05 | 60 | 0 | 0 | 0 | 0 | 0 | 0 | 0 | 35 | 0 | 5 | 0 | 0 | 0 | 0 | 1004.5 | 9.29 | Neuville, Chem. Geol., 2006
CN60.05 | 60 | 0 | 0 | 0 | 0 | 0 | 0 | 0 | 35 | 0 | 5 | 0 | 0 | 0 | 0 | 1014.4 | 8.92 | Neuville, Chem. Geol., 2006
CN60.00 | 60 | 0 | 0 | 0 | 0 | 0 | 0 | 0 | 40 | 0 | 0 | 0 | 0 | 0 | 0 | 1012.2 | 12.87 | Neuville, Chem. Geol., 2006
CN60.00 | 60 | 0 | 0 | 0 | 0 | 0 | 0 | 0 | 40 | 0 | 0 | 0 | 0 | 0 | 0 | 1022.9 | 12.31 | Neuville, Chem. Geol., 2006
CN60.00 | 60 | 0 | 0 | 0 | 0 | 0 | 0 | 0 | 40 | 0 | 0 | 0 | 0 | 0 | 0 | 1033.2 | 11.71 | Neuville, Chem. Geol., 2006
CN60.00 | 60 | 0 | 0 | 0 | 0 | 0 | 0 | 0 | 40 | 0 | 0 | 0 | 0 | 0 | 0 | 1043.7 | 11.09 | Neuville, Chem. Geol., 2006
CN60.00 | 60 | 0 | 0 | 0 | 0 | 0 | 0 | 0 | 40 | 0 | 0 | 0 | 0 | 0 | 0 | 1053.4 | 10.53 | Neuville, Chem. Geol., 2006
CN60.00 | 60 | 0 | 0 | 0 | 0 | 0 | 0 | 0 | 40 | 0 | 0 | 0 | 0 | 0 | 0 | 1063.9 | 9.99 | Neuville, Chem. Geol., 2006
CN60.00 | 60 | 0 | 0 | 0 | 0 | 0 | 0 | 0 | 40 | 0 | 0 | 0 | 0 | 0 | 0 | 1075.3 | 9.5 | Neuville, Chem. Geol., 2006
CN60.00 | 60 | 0 | 0 | 0 | 0 | 0 | 0 | 0 | 40 | 0 | 0 | 0 | 0 | 0 | 0 | 1085.8 | 9.06 | Neuville, Chem. Geol., 2006
CN60.00 | 60 | 0 | 0 | 0 | 0 | 0 | 0 | 0 | 40 | 0 | 0 | 0 | 0 | 0 | 0 | 1749.6 | 0.23 | Neuville, Chem. Geol., 2006
CN60.00 | 60 | 0 | 0 | 0 | 0 | 0 | 0 | 0 | 40 | 0 | 0 | 0 | 0 | 0 | 0 | 1760.2 | 0.21 | Neuville, Chem. Geol., 2006
CN60.00 | 60 | 0 | 0 | 0 | 0 | 0 | 0 | 0 | 40 | 0 | 0 | 0 | 0 | 0 | 0 | 1760 | 0.21 | Neuville, Chem. Geol., 2006
CN60.00 | 60 | 0 | 0 | 0 | 0 | 0 | 0 | 0 | 40 | 0 | 0 | 0 | 0 | 0 | 0 | 1771.9 | 0.17 | Neuville, Chem. Geol., 2006
CN60.00 | 60 | 0 | 0 | 0 | 0 | 0 | 0 | 0 | 40 | 0 | 0 | 0 | 0 | 0 | 0 | 1785.8 | 0.12 | Neuville, Chem. Geol., 2006
CN60.00 | 60 | 0 | 0 | 0 | 0 | 0 | 0 | 0 | 40 | 0 | 0 | 0 | 0 | 0 | 0 | 1809.5 | 0.06 | Neuville, Chem. Geol., 2006
Urbain n_6 | 68 | 0 | 0 | 0 | 0 | 0 | 0 | 0 | 32 | 0 | 0 | 0 | 0 | 0 | 0 | 2245.2 | -0.4 | Urbain, Bottinga, Richet 1982
Urbain n_6 | 68 | 0 | 0 | 0 | 0 | 0 | 0 | 0 | 32 | 0 | 0 | 0 | 0 | 0 | 0 | 2172.2 | -0.25 | Urbain, Bottinga, Richet 1982
Urbain n_6 | 68 | 0 | 0 | 0 | 0 | 0 | 0 | 0 | 32 | 0 | 0 | 0 | 0 | 0 | 0 | 2131.2 | -0.15 | Urbain, Bottinga, Richet 1982
Urbain n_6 | 68 | 0 | 0 | 0 | 0 | 0 | 0 | 0 | 32 | 0 | 0 | 0 | 0 | 0 | 0 | 2084.2 | -0.03 | Urbain, Bottinga, Richet 1982
Urbain n_6 | 68 | 0 | 0 | 0 | 0 | 0 | 0 | 0 | 32 | 0 | 0 | 0 | 0 | 0 | 0 | 2036.2 | 0.09 | Urbain, Bottinga, Richet 1982
Urbain n_6 | 68 | 0 | 0 | 0 | 0 | 0 | 0 | 0 | 32 | 0 | 0 | 0 | 0 | 0 | 0 | 1990.2 | 0.2 | Urbain, Bottinga, Richet 1982
Urbain n_7 | 62.4 | 0 | 0 | 0 | 0 | 0 | 0 | 0 | 37.6 | 0 | 0 | 0 | 0 | 0 | 0 | 2176.2 | -0.62 | Urbain, Bottinga, Richet 1982
Urbain n_7 | 62.4 | 0 | 0 | 0 | 0 | 0 | 0 | 0 | 37.6 | 0 | 0 | 0 | 0 | 0 | 0 | 2126.2 | -0.52 | Urbain, Bottinga, Richet 1982
Urbain n_7 | 62.4 | 0 | 0 | 0 | 0 | 0 | 0 | 0 | 37.6 | 0 | 0 | 0 | 0 | 0 | 0 | 2076.2 | -0.41 | Urbain, Bottinga, Richet 1982
Urbain n_7 | 62.4 | 0 | 0 | 0 | 0 | 0 | 0 | 0 | 37.6 | 0 | 0 | 0 | 0 | 0 | 0 | 2026.2 | -0.29 | Urbain, Bottinga, Richet 1982
Urbain n_7 | 62.4 | 0 | 0 | 0 | 0 | 0 | 0 | 0 | 37.6 | 0 | 0 | 0 | 0 | 0 | 0 | 1976.2 | -0.17 | Urbain, Bottinga, Richet 1982
Urbain n_7 | 62.4 | 0 | 0 | 0 | 0 | 0 | 0 | 0 | 37.6 | 0 | 0 | 0 | 0 | 0 | 0 | 1926.2 | -0.05 | Urbain, Bottinga, Richet 1982
Urbain n_7 | 62.4 | 0 | 0 | 0 | 0 | 0 | 0 | 0 | 37.6 | 0 | 0 | 0 | 0 | 0 | 0 | 1875.2 | 0.08 | Urbain, Bottinga, Richet 1982
Urbain n_7 | 62.4 | 0 | 0 | 0 | 0 | 0 | 0 | 0 | 37.6 | 0 | 0 | 0 | 0 | 0 | 0 | 1825.2 | 0.23 | Urbain, Bottinga, Richet 1982
Urbain n_8 | 50 | 0 | 0 | 0 | 0 | 0 | 0 | 0 | 50 | 0 | 0 | 0 | 0 | 0 | 0 | 2369.2 | -1.55 | Urbain, Bottinga, Richet 1982
Urbain n_8 | 50 | 0 | 0 | 0 | 0 | 0 | 0 | 0 | 50 | 0 | 0 | 0 | 0 | 0 | 0 | 2312.2 | -1.45 | Urbain, Bottinga, Richet 1982
Urbain n_8 | 50 | 0 | 0 | 0 | 0 | 0 | 0 | 0 | 50 | 0 | 0 | 0 | 0 | 0 | 0 | 2262.2 | -1.37 | Urbain, Bottinga, Richet 1982
Urbain n_8 | 50 | 0 | 0 | 0 | 0 | 0 | 0 | 0 | 50 | 0 | 0 | 0 | 0 | 0 | 0 | 2211.2 | -1.31 | Urbain, Bottinga, Richet 1982
Urbain n_8 | 50 | 0 | 0 | 0 | 0 | 0 | 0 | 0 | 50 | 0 | 0 | 0 | 0 | 0 | 0 | 2151.2 | -1.22 | Urbain, Bottinga, Richet 1982
Urbain n_8 | 50 | 0 | 0 | 0 | 0 | 0 | 0 | 0 | 50 | 0 | 0 | 0 | 0 | 0 | 0 | 2102.2 | -1.14 | Urbain, Bottinga, Richet 1982
Urbain n_8 | 50 | 0 | 0 | 0 | 0 | 0 | 0 | 0 | 50 | 0 | 0 | 0 | 0 | 0 | 0 | 2038.2 | -1.03 | Urbain, Bottinga, Richet 1982
Urbain n_8 | 50 | 0 | 0 | 0 | 0 | 0 | 0 | 0 | 50 | 0 | 0 | 0 | 0 | 0 | 0 | 1964.2 | -0.89 | Urbain, Bottinga, Richet 1982
Urbain n_8 | 50 | 0 | 0 | 0 | 0 | 0 | 0 | 0 | 50 | 0 | 0 | 0 | 0 | 0 | 0 | 1919.2 | -0.79 | Urbain, Bottinga, Richet 1982
Urbain n_8 | 50 | 0 | 0 | 0 | 0 | 0 | 0 | 0 | 50 | 0 | 0 | 0 | 0 | 0 | 0 | 1858.2 | -0.64 | Urbain, Bottinga, Richet 1982
Urbain n_27 | 75 | 0 | 12.5 | 0 | 0 | 0 | 0 | 0 | 12.5 | 0 | 0 | 0 | 0 | 0 | 0 | 2456.2 | -0.01 | Urbain, Bottinga, Richet 1982
Urbain n_27 | 75 | 0 | 12.5 | 0 | 0 | 0 | 0 | 0 | 12.5 | 0 | 0 | 0 | 0 | 0 | 0 | 2364.2 | 0.26 | Urbain, Bottinga, Richet 1982
Urbain n_27 | 75 | 0 | 12.5 | 0 | 0 | 0 | 0 | 0 | 12.5 | 0 | 0 | 0 | 0 | 0 | 0 | 2329.2 | 0.33 | Urbain, Bottinga, Richet 1982
Urbain n_27 | 75 | 0 | 12.5 | 0 | 0 | 0 | 0 | 0 | 12.5 | 0 | 0 | 0 | 0 | 0 | 0 | 2268.2 | 0.51 | Urbain, Bottinga, Richet 1982
Urbain n_27 | 75 | 0 | 12.5 | 0 | 0 | 0 | 0 | 0 | 12.5 | 0 | 0 | 0 | 0 | 0 | 0 | 2200.2 | 0.73 | Urbain, Bottinga, Richet 1982
Urbain n_27 | 75 | 0 | 12.5 | 0 | 0 | 0 | 0 | 0 | 12.5 | 0 | 0 | 0 | 0 | 0 | 0 | 2156.2 | 0.9 | Urbain, Bottinga, Richet 1982
Urbain n_27 | 75 | 0 | 12.5 | 0 | 0 | 0 | 0 | 0 | 12.5 | 0 | 0 | 0 | 0 | 0 | 0 | 2085.2 | 1.15 | Urbain, Bottinga, Richet 1982
Urbain n_27 | 75 | 0 | 12.5 | 0 | 0 | 0 | 0 | 0 | 12.5 | 0 | 0 | 0 | 0 | 0 | 0 | 2016.2 | 1.42 | Urbain, Bottinga, Richet 1982
Urbain n_27 | 75 | 0 | 12.5 | 0 | 0 | 0 | 0 | 0 | 12.5 | 0 | 0 | 0 | 0 | 0 | 0 | 1962.2 | 1.65 | Urbain, Bottinga, Richet 1982
Urbain n_27 | 75 | 0 | 12.5 | 0 | 0 | 0 | 0 | 0 | 12.5 | 0 | 0 | 0 | 0 | 0 | 0 | 1890.2 | 1.99 | Urbain, Bottinga, Richet 1982
Urbain n_27 | 75 | 0 | 12.5 | 0 | 0 | 0 | 0 | 0 | 12.5 | 0 | 0 | 0 | 0 | 0 | 0 | 1865.2 | 2.13 | Urbain, Bottinga, Richet 1982
Urbain n_27 | 75 | 0 | 12.5 | 0 | 0 | 0 | 0 | 0 | 12.5 | 0 | 0 | 0 | 0 | 0 | 0 | 1798.2 | 2.47 | Urbain, Bottinga, Richet 1982
Urbain n_28 | 50 | 0 | 25 | 0 | 0 | 0 | 0 | 0 | 25 | 0 | 0 | 0 | 0 | 0 | 0 | 2449.2 | -1.11 | Urbain, Bottinga, Richet 1982
Urbain n_28 | 50 | 0 | 25 | 0 | 0 | 0 | 0 | 0 | 25 | 0 | 0 | 0 | 0 | 0 | 0 | 2389.2 | -0.99 | Urbain, Bottinga, Richet 1982
Urbain n_28 | 50 | 0 | 25 | 0 | 0 | 0 | 0 | 0 | 25 | 0 | 0 | 0 | 0 | 0 | 0 | 2330.2 | -0.9 | Urbain, Bottinga, Richet 1982
Urbain n_28 | 50 | 0 | 25 | 0 | 0 | 0 | 0 | 0 | 25 | 0 | 0 | 0 | 0 | 0 | 0 | 2284.2 | -0.79 | Urbain, Bottinga, Richet 1982
Urbain n_28 | 50 | 0 | 25 | 0 | 0 | 0 | 0 | 0 | 25 | 0 | 0 | 0 | 0 | 0 | 0 | 2233.2 | -0.66 | Urbain, Bottinga, Richet 1982
Urbain n_28 | 50 | 0 | 25 | 0 | 0 | 0 | 0 | 0 | 25 | 0 | 0 | 0 | 0 | 0 | 0 | 2187.2 | -0.55 | Urbain, Bottinga, Richet 1982
Urbain n_28 | 50 | 0 | 25 | 0 | 0 | 0 | 0 | 0 | 25 | 0 | 0 | 0 | 0 | 0 | 0 | 2149.2 | -0.46 | Urbain, Bottinga, Richet 1982
Urbain n_28 | 50 | 0 | 25 | 0 | 0 | 0 | 0 | 0 | 25 | 0 | 0 | 0 | 0 | 0 | 0 | 2089.2 | -0.31 | Urbain, Bottinga, Richet 1982
Urbain n_28 | 50 | 0 | 25 | 0 | 0 | 0 | 0 | 0 | 25 | 0 | 0 | 0 | 0 | 0 | 0 | 2062.2 | -0.24 | Urbain, Bottinga, Richet 1982
Urbain n_28 | 50 | 0 | 25 | 0 | 0 | 0 | 0 | 0 | 25 | 0 | 0 | 0 | 0 | 0 | 0 | 2019.2 | -0.1 | Urbain, Bottinga, Richet 1982
Urbain n_28 | 50 | 0 | 25 | 0 | 0 | 0 | 0 | 0 | 25 | 0 | 0 | 0 | 0 | 0 | 0 | 1972.2 | 0.05 | Urbain, Bottinga, Richet 1982
Urbain n_28 | 50 | 0 | 25 | 0 | 0 | 0 | 0 | 0 | 25 | 0 | 0 | 0 | 0 | 0 | 0 | 1939.2 | 0.14 | Urbain, Bottinga, Richet 1982
Urbain n_28 | 50 | 0 | 25 | 0 | 0 | 0 | 0 | 0 | 25 | 0 | 0 | 0 | 0 | 0 | 0 | 1901.2 | 0.29 | Urbain, Bottinga, Richet 1982
Urbain n_28 | 50 | 0 | 25 | 0 | 0 | 0 | 0 | 0 | 25 | 0 | 0 | 0 | 0 | 0 | 0 | 1868.2 | 0.43 | Urbain, Bottinga, Richet 1982
Urbain n_28 | 50 | 0 | 25 | 0 | 0 | 0 | 0 | 0 | 25 | 0 | 0 | 0 | 0 | 0 | 0 | 1829.2 | 0.58 | Urbain, Bottinga, Richet 1982
Urbain n_29 | 50 | 0 | 20 | 0 | 0 | 0 | 0 | 0 | 30 | 0 | 0 | 0 | 0 | 0 | 0 | 2176.2 | -0.48 | Urbain, Bottinga, Richet 1982
Urbain n_29 | 50 | 0 | 20 | 0 | 0 | 0 | 0 | 0 | 30 | 0 | 0 | 0 | 0 | 0 | 0 | 2126.2 | -0.36 | Urbain, Bottinga, Richet 1982
Urbain n_29 | 50 | 0 | 20 | 0 | 0 | 0 | 0 | 0 | 30 | 0 | 0 | 0 | 0 | 0 | 0 | 2076.2 | -0.24 | Urbain, Bottinga, Richet 1982
Urbain n_29 | 50 | 0 | 20 | 0 | 0 | 0 | 0 | 0 | 30 | 0 | 0 | 0 | 0 | 0 | 0 | 2026.2 | -0.12 | Urbain, Bottinga, Richet 1982
Urbain n_29 | 50 | 0 | 20 | 0 | 0 | 0 | 0 | 0 | 30 | 0 | 0 | 0 | 0 | 0 | 0 | 1976.2 | 0.02 | Urbain, Bottinga, Richet 1982
Urbain n_29 | 50 | 0 | 20 | 0 | 0 | 0 | 0 | 0 | 30 | 0 | 0 | 0 | 0 | 0 | 0 | 1926.2 | 0.15 | Urbain, Bottinga, Richet 1982
Urbain n_29 | 50 | 0 | 20 | 0 | 0 | 0 | 0 | 0 | 30 | 0 | 0 | 0 | 0 | 0 | 0 | 1875.2 | 0.3 | Urbain, Bottinga, Richet 1982
Urbain n_29 | 50 | 0 | 20 | 0 | 0 | 0 | 0 | 0 | 30 | 0 | 0 | 0 | 0 | 0 | 0 | 1825.2 | 0.45 | Urbain, Bottinga, Richet 1982
Urbain n_30 | 44.4 | 0 | 12.5 | 0 | 0 | 0 | 0 | 0 | 43.1 | 0 | 0 | 0 | 0 | 0 | 0 | 1997.2 | -0.7 | Urbain, Bottinga, Richet 1982
Urbain n_30 | 44.4 | 0 | 12.5 | 0 | 0 | 0 | 0 | 0 | 43.1 | 0 | 0 | 0 | 0 | 0 | 0 | 1984.2 | -0.7 | Urbain, Bottinga, Richet 1982
Urbain n_30 | 44.4 | 0 | 12.5 | 0 | 0 | 0 | 0 | 0 | 43.1 | 0 | 0 | 0 | 0 | 0 | 0 | 1954.2 | -0.64 | Urbain, Bottinga, Richet 1982
Urbain n_30 | 44.4 | 0 | 12.5 | 0 | 0 | 0 | 0 | 0 | 43.1 | 0 | 0 | 0 | 0 | 0 | 0 | 1925.2 | -0.57 | Urbain, Bottinga, Richet 1982
Urbain n_30 | 44.4 | 0 | 12.5 | 0 | 0 | 0 | 0 | 0 | 43.1 | 0 | 0 | 0 | 0 | 0 | 0 | 1894.2 | -0.51 | Urbain, Bottinga, Richet 1982
Urbain n_30 | 44.4 | 0 | 12.5 | 0 | 0 | 0 | 0 | 0 | 43.1 | 0 | 0 | 0 | 0 | 0 | 0 | 1855.2 | -0.41 | Urbain, Bottinga, Richet 1982
Urbain n_30 | 44.4 | 0 | 12.5 | 0 | 0 | 0 | 0 | 0 | 43.1 | 0 | 0 | 0 | 0 | 0 | 0 | 1846.2 | -0.4 | Urbain, Bottinga, Richet 1982
Urbain n_30 | 44.4 | 0 | 12.5 | 0 | 0 | 0 | 0 | 0 | 43.1 | 0 | 0 | 0 | 0 | 0 | 0 | 1812.2 | -0.28 | Urbain, Bottinga, Richet 1982
Urbain n_30 | 44.4 | 0 | 12.5 | 0 | 0 | 0 | 0 | 0 | 43.1 | 0 | 0 | 0 | 0 | 0 | 0 | 1765.2 | -0.15 | Urbain, Bottinga, Richet 1982
Urbain n_30 | 44.4 | 0 | 12.5 | 0 | 0 | 0 | 0 | 0 | 43.1 | 0 | 0 | 0 | 0 | 0 | 0 | 1754.2 | -0.13 | Urbain, Bottinga, Richet 1982
Urbain n_30 | 44.4 | 0 | 12.5 | 0 | 0 | 0 | 0 | 0 | 43.1 | 0 | 0 | 0 | 0 | 0 | 0 | 1682.2 | 0.16 | Urbain, Bottinga, Richet 1982
Urbain n_30 | 44.4 | 0 | 12.5 | 0 | 0 | 0 | 0 | 0 | 43.1 | 0 | 0 | 0 | 0 | 0 | 0 | 1680.2 | 0.16 | Urbain, Bottinga, Richet 1982
Urbain n_30 | 44.4 | 0 | 12.5 | 0 | 0 | 0 | 0 | 0 | 43.1 | 0 | 0 | 0 | 0 | 0 | 0 | 1645.2 | 0.33 | Urbain, Bottinga, Richet 1982
Urbain n_30 | 44.4 | 0 | 12.5 | 0 | 0 | 0 | 0 | 0 | 43.1 | 0 | 0 | 0 | 0 | 0 | 0 | 1640.2 | 0.31 | Urbain, Bottinga, Richet 1982
Urbain n_30 | 44.4 | 0 | 12.5 | 0 | 0 | 0 | 0 | 0 | 43.1 | 0 | 0 | 0 | 0 | 0 | 0 | 1611.2 | 0.49 | Urbain, Bottinga, Richet 1982
Urbain n_31 | 37.2 | 0 | 26.7 | 0 | 0 | 0 | 0 | 0 | 36.1 | 0 | 0 | 0 | 0 | 0 | 0 | 1937.2 | -0.48 | Urbain, Bottinga, Richet 1982
Urbain n_31 | 37.2 | 0 | 26.7 | 0 | 0 | 0 | 0 | 0 | 36.1 | 0 | 0 | 0 | 0 | 0 | 0 | 1935.2 | -0.48 | Urbain, Bottinga, Richet 1982
Urbain n_31 | 37.2 | 0 | 26.7 | 0 | 0 | 0 | 0 | 0 | 36.1 | 0 | 0 | 0 | 0 | 0 | 0 | 1886.2 | -0.28 | Urbain, Bottinga, Richet 1982
Urbain n_31 | 37.2 | 0 | 26.7 | 0 | 0 | 0 | 0 | 0 | 36.1 | 0 | 0 | 0 | 0 | 0 | 0 | 1856.2 | -0.17 | Urbain, Bottinga, Richet 1982
Urbain n_31 | 37.2 | 0 | 26.7 | 0 | 0 | 0 | 0 | 0 | 36.1 | 0 | 0 | 0 | 0 | 0 | 0 | 1851.2 | -0.16 | Urbain, Bottinga, Richet 1982
Urbain n_31 | 37.2 | 0 | 26.7 | 0 | 0 | 0 | 0 | 0 | 36.1 | 0 | 0 | 0 | 0 | 0 | 0 | 1818.2 | -0.06 | Urbain, Bottinga, Richet 1982
Urbain n_31 | 37.2 | 0 | 26.7 | 0 | 0 | 0 | 0 | 0 | 36.1 | 0 | 0 | 0 | 0 | 0 | 0 | 1782.2 | 0.05 | Urbain, Bottinga, Richet 1982
Urbain n_31 | 37.2 | 0 | 26.7 | 0 | 0 | 0 | 0 | 0 | 36.1 | 0 | 0 | 0 | 0 | 0 | 0 | 1764.2 | 0.12 | Urbain, Bottinga, Richet 1982
Urbain n_31 | 37.2 | 0 | 26.7 | 0 | 0 | 0 | 0 | 0 | 36.1 | 0 | 0 | 0 | 0 | 0 | 0 | 1758.2 | 0.12 | Urbain, Bottinga, Richet 1982
Urbain n_31 | 37.2 | 0 | 26.7 | 0 | 0 | 0 | 0 | 0 | 36.1 | 0 | 0 | 0 | 0 | 0 | 0 | 1733.2 | 0.23 | Urbain, Bottinga, Richet 1982
Urbain n_31 | 37.2 | 0 | 26.7 | 0 | 0 | 0 | 0 | 0 | 36.1 | 0 | 0 | 0 | 0 | 0 | 0 | 1698.2 | 0.37 | Urbain, Bottinga, Richet 1982
Urbain n_31 | 37.2 | 0 | 26.7 | 0 | 0 | 0 | 0 | 0 | 36.1 | 0 | 0 | 0 | 0 | 0 | 0 | 1664.2 | 0.5 | Urbain, Bottinga, Richet 1982
Urbain n_31 | 37.2 | 0 | 26.7 | 0 | 0 | 0 | 0 | 0 | 36.1 | 0 | 0 | 0 | 0 | 0 | 0 | 1648.2 | 0.6 | Urbain, Bottinga, Richet 1982
Urbain n_31 | 37.2 | 0 | 26.7 | 0 | 0 | 0 | 0 | 0 | 36.1 | 0 | 0 | 0 | 0 | 0 | 0 | 1626.2 | 0.73 | Urbain, Bottinga, Richet 1982
Urbain n_31 | 37.2 | 0 | 26.7 | 0 | 0 | 0 | 0 | 0 | 36.1 | 0 | 0 | 0 | 0 | 0 | 0 | 1578.2 | 0.94 | Urbain, Bottinga, Richet 1982
Urbain n_32 | 25.1 | 0 | 37.4 | 0 | 0 | 0 | 0 | 0 | 37.6 | 0 | 0 | 0 | 0 | 0 | 0 | 2414.2 | -0.48 | Urbain, Bottinga, Richet 1982
Urbain n_32 | 25.1 | 0 | 37.4 | 0 | 0 | 0 | 0 | 0 | 37.6 | 0 | 0 | 0 | 0 | 0 | 0 | 2341.2 | -0.48 | Urbain, Bottinga, Richet 1982
Urbain n_32 | 25.1 | 0 | 37.4 | 0 | 0 | 0 | 0 | 0 | 37.6 | 0 | 0 | 0 | 0 | 0 | 0 | 2296.2 | -0.28 | Urbain, Bottinga, Richet 1982
Urbain n_32 | 25.1 | 0 | 37.4 | 0 | 0 | 0 | 0 | 0 | 37.6 | 0 | 0 | 0 | 0 | 0 | 0 | 2231.2 | -0.17 | Urbain, Bottinga, Richet 1982
Urbain n_32 | 25.1 | 0 | 37.4 | 0 | 0 | 0 | 0 | 0 | 37.6 | 0 | 0 | 0 | 0 | 0 | 0 | 2161.2 | -0.16 | Urbain, Bottinga, Richet 1982
Urbain n_32 | 25.1 | 0 | 37.4 | 0 | 0 | 0 | 0 | 0 | 37.6 | 0 | 0 | 0 | 0 | 0 | 0 | 2110.2 | -0.06 | Urbain, Bottinga, Richet 1982
Urbain n_32 | 25.1 | 0 | 37.4 | 0 | 0 | 0 | 0 | 0 | 37.6 | 0 | 0 | 0 | 0 | 0 | 0 | 2089.2 | 0.05 | Urbain, Bottinga, Richet 1982
Urbain n_32 | 25.1 | 0 | 37.4 | 0 | 0 | 0 | 0 | 0 | 37.6 | 0 | 0 | 0 | 0 | 0 | 0 | 2041.2 | 0.12 | Urbain, Bottinga, Richet 1982
Urbain n_32 | 25.1 | 0 | 37.4 | 0 | 0 | 0 | 0 | 0 | 37.6 | 0 | 0 | 0 | 0 | 0 | 0 | 1984.2 | 0.12 | Urbain, Bottinga, Richet 1982
Urbain n_32 | 25.1 | 0 | 37.4 | 0 | 0 | 0 | 0 | 0 | 37.6 | 0 | 0 | 0 | 0 | 0 | 0 | 1938.2 | 0.23 | Urbain, Bottinga, Richet 1982
Urbain n_32 | 25.1 | 0 | 37.4 | 0 | 0 | 0 | 0 | 0 | 37.6 | 0 | 0 | 0 | 0 | 0 | 0 | 1881.2 | 0.37 | Urbain, Bottinga, Richet 1982
Urbain n_48 | 51.4 | 0 | 0 | 0 | 0 | 0 | 0 | 22.9 | 25.7 | 0 | 0 | 0 | 0 | 0 | 0 | 2312.2 | -1.29 | Urbain, Bottinga, Richet 1982
Urbain n_48 | 51.4 | 0 | 0 | 0 | 0 | 0 | 0 | 22.9 | 25.7 | 0 | 0 | 0 | 0 | 0 | 0 | 2204.2 | -1.16 | Urbain, Bottinga, Richet 1982
Urbain n_48 | 51.4 | 0 | 0 | 0 | 0 | 0 | 0 | 22.9 | 25.7 | 0 | 0 | 0 | 0 | 0 | 0 | 2130.2 | -1.04 | Urbain, Bottinga, Richet 1982
Urbain n_48 | 51.4 | 0 | 0 | 0 | 0 | 0 | 0 | 22.9 | 25.7 | 0 | 0 | 0 | 0 | 0 | 0 | 2054.2 | -0.91 | Urbain, Bottinga, Richet 1982
Urbain n_48 | 51.4 | 0 | 0 | 0 | 0 | 0 | 0 | 22.9 | 25.7 | 0 | 0 | 0 | 0 | 0 | 0 | 1945.2 | -0.7 | Urbain, Bottinga, Richet 1982
Urbain n_48 | 51.4 | 0 | 0 | 0 | 0 | 0 | 0 | 22.9 | 25.7 | 0 | 0 | 0 | 0 | 0 | 0 | 1813.2 | -0.4 | Urbain, Bottinga, Richet 1982
Urbain n_48 | 51.4 | 0 | 0 | 0 | 0 | 0 | 0 | 22.9 | 25.7 | 0 | 0 | 0 | 0 | 0 | 0 | 1675.2 | 0.06 | Urbain, Bottinga, Richet 1982
Urbain n_2 | 58.6 | 0 | 0 | 0 | 0 | 0 | 0 | 41.4 | 0 | 0 | 0 | 0 | 0 | 0 | 0 | 2220.2 | -0.76 | Urbain, Bottinga, Richet 1982
Urbain n_2 | 58.6 | 0 | 0 | 0 | 0 | 0 | 0 | 41.4 | 0 | 0 | 0 | 0 | 0 | 0 | 0 | 2164.2 | -0.71 | Urbain, Bottinga, Richet 1982
Urbain n_2 | 58.6 | 0 | 0 | 0 | 0 | 0 | 0 | 41.4 | 0 | 0 | 0 | 0 | 0 | 0 | 0 | 2164.2 | -0.71 | Urbain, Bottinga, Richet 1982
Urbain n_2 | 58.6 | 0 | 0 | 0 | 0 | 0 | 0 | 41.4 | 0 | 0 | 0 | 0 | 0 | 0 | 0 | 2121.2 | -0.61 | Urbain, Bottinga, Richet 1982
Urbain n_2 | 58.6 | 0 | 0 | 0 | 0 | 0 | 0 | 41.4 | 0 | 0 | 0 | 0 | 0 | 0 | 0 | 2100.2 | -0.58 | Urbain, Bottinga, Richet 1982
Urbain n_2 | 58.6 | 0 | 0 | 0 | 0 | 0 | 0 | 41.4 | 0 | 0 | 0 | 0 | 0 | 0 | 0 | 2062.2 | -0.49 | Urbain, Bottinga, Richet 1982
Urbain n_2 | 58.6 | 0 | 0 | 0 | 0 | 0 | 0 | 41.4 | 0 | 0 | 0 | 0 | 0 | 0 | 0 | 2047.2 | -0.44 | Urbain, Bottinga, Richet 1982
Urbain n_4 | 50 | 0 | 0 | 0 | 0 | 0 | 0 | 50 | 0 | 0 | 0 | 0 | 0 | 0 | 0 | 2268.2 | -1.2 | Urbain, Bottinga, Richet 1982
Urbain n_4 | 50 | 0 | 0 | 0 | 0 | 0 | 0 | 50 | 0 | 0 | 0 | 0 | 0 | 0 | 0 | 2265.2 | -1.19 | Urbain, Bottinga, Richet 1982
Urbain n_4 | 50 | 0 | 0 | 0 | 0 | 0 | 0 | 50 | 0 | 0 | 0 | 0 | 0 | 0 | 0 | 2209.2 | -1.1 | Urbain, Bottinga, Richet 1982
Urbain n_4 | 50 | 0 | 0 | 0 | 0 | 0 | 0 | 50 | 0 | 0 | 0 | 0 | 0 | 0 | 0 | 2162.2 | -1.02 | Urbain, Bottinga, Richet 1982
Urbain n_4 | 50 | 0 | 0 | 0 | 0 | 0 | 0 | 50 | 0 | 0 | 0 | 0 | 0 | 0 | 0 | 2157.2 | -1.02 | Urbain, Bottinga, Richet 1982
Urbain n_4 | 50 | 0 | 0 | 0 | 0 | 0 | 0 | 50 | 0 | 0 | 0 | 0 | 0 | 0 | 0 | 2135.2 | -0.98 | Urbain, Bottinga, Richet 1982
Urbain n_4 | 50 | 0 | 0 | 0 | 0 | 0 | 0 | 50 | 0 | 0 | 0 | 0 | 0 | 0 | 0 | 2104.2 | -0.94 | Urbain, Bottinga, Richet 1982
Urbain n_4 | 50 | 0 | 0 | 0 | 0 | 0 | 0 | 50 | 0 | 0 | 0 | 0 | 0 | 0 | 0 | 2056.2 | -0.83 | Urbain, Bottinga, Richet 1982
Urbain n_4 | 50 | 0 | 0 | 0 | 0 | 0 | 0 | 50 | 0 | 0 | 0 | 0 | 0 | 0 | 0 | 2054.2 | -0.81 | Urbain, Bottinga, Richet 1982
Urbain n_4 | 50 | 0 | 0 | 0 | 0 | 0 | 0 | 50 | 0 | 0 | 0 | 0 | 0 | 0 | 0 | 2031.2 | -0.77 | Urbain, Bottinga, Richet 1982
Urbain n_4 | 50 | 0 | 0 | 0 | 0 | 0 | 0 | 50 | 0 | 0 | 0 | 0 | 0 | 0 | 0 | 1987.2 | -0.68 | Urbain, Bottinga, Richet 1982
Urbain n_5 | 34.9 | 0 | 0 | 0 | 0 | 0 | 0 | 65.1 | 0 | 0 | 0 | 0 | 0 | 0 | 0 | 2461.2 | -1.71 | Urbain, Bottinga, Richet 1982
Urbain n_5 | 34.9 | 0 | 0 | 0 | 0 | 0 | 0 | 65.1 | 0 | 0 | 0 | 0 | 0 | 0 | 0 | 2459.2 | -1.7 | Urbain, Bottinga, Richet 1982
Urbain n_5 | 34.9 | 0 | 0 | 0 | 0 | 0 | 0 | 65.1 | 0 | 0 | 0 | 0 | 0 | 0 | 0 | 2456.2 | -1.66 | Urbain, Bottinga, Richet 1982
Urbain n_5 | 34.9 | 0 | 0 | 0 | 0 | 0 | 0 | 65.1 | 0 | 0 | 0 | 0 | 0 | 0 | 0 | 2411.2 | -1.66 | Urbain, Bottinga, Richet 1982
Urbain n_5 | 34.9 | 0 | 0 | 0 | 0 | 0 | 0 | 65.1 | 0 | 0 | 0 | 0 | 0 | 0 | 0 | 2409.2 | -1.66 | Urbain, Bottinga, Richet 1982
Urbain n_5 | 34.9 | 0 | 0 | 0 | 0 | 0 | 0 | 65.1 | 0 | 0 | 0 | 0 | 0 | 0 | 0 | 2384.2 | -1.56 | Urbain, Bottinga, Richet 1982
Urbain n_5 | 34.9 | 0 | 0 | 0 | 0 | 0 | 0 | 65.1 | 0 | 0 | 0 | 0 | 0 | 0 | 0 | 2339.2 | -1.6 | Urbain, Bottinga, Richet 1982
Urbain n_5 | 34.9 | 0 | 0 | 0 | 0 | 0 | 0 | 65.1 | 0 | 0 | 0 | 0 | 0 | 0 | 0 | 2335.2 | -1.59 | Urbain, Bottinga, Richet 1982
Urbain n_5 | 34.9 | 0 | 0 | 0 | 0 | 0 | 0 | 65.1 | 0 | 0 | 0 | 0 | 0 | 0 | 0 | 2295.2 | -1.55 | Urbain, Bottinga, Richet 1982
Urbain n_5 | 34.9 | 0 | 0 | 0 | 0 | 0 | 0 | 65.1 | 0 | 0 | 0 | 0 | 0 | 0 | 0 | 2293.2 | -1.55 | Urbain, Bottinga, Richet 1982
Urbain n_26 | 25 | 0 | 37.5 | 0 | 0 | 0 | 0 | 37.5 | 0 | 0 | 0 | 0 | 0 | 0 | 0 | 2359.2 | -1.41 | Urbain, Bottinga, Richet 1982
Urbain n_26 | 25 | 0 | 37.5 | 0 | 0 | 0 | 0 | 37.5 | 0 | 0 | 0 | 0 | 0 | 0 | 0 | 2331.2 | -1.38 | Urbain, Bottinga, Richet 1982
Urbain n_26 | 25 | 0 | 37.5 | 0 | 0 | 0 | 0 | 37.5 | 0 | 0 | 0 | 0 | 0 | 0 | 0 | 2291.2 | -1.32 | Urbain, Bottinga, Richet 1982
Urbain n_26 | 25 | 0 | 37.5 | 0 | 0 | 0 | 0 | 37.5 | 0 | 0 | 0 | 0 | 0 | 0 | 0 | 2248.2 | -1.26 | Urbain, Bottinga, Richet 1982
Urbain n_26 | 25 | 0 | 37.5 | 0 | 0 | 0 | 0 | 37.5 | 0 | 0 | 0 | 0 | 0 | 0 | 0 | 2214.2 | -1.21 | Urbain, Bottinga, Richet 1982
Urbain n_25 | 50 | 0 | 25 | 0 | 0 | 0 | 0 | 25 | 0 | 0 | 0 | 0 | 0 | 0 | 0 | 1810.1 | 0.4 | Urbain, Bottinga, Richet 1982
Urbain n_25 | 50 | 0 | 25 | 0 | 0 | 0 | 0 | 25 | 0 | 0 | 0 | 0 | 0 | 0 | 0 | 1865.1 | 0.19 | Urbain, Bottinga, Richet 1982
Urbain n_25 | 50 | 0 | 25 | 0 | 0 | 0 | 0 | 25 | 0 | 0 | 0 | 0 | 0 | 0 | 0 | 1920.1 | 0 | Urbain, Bottinga, Richet 1982
Urbain n_25 | 50 | 0 | 25 | 0 | 0 | 0 | 0 | 25 | 0 | 0 | 0 | 0 | 0 | 0 | 0 | 1963.1 | -0.16 | Urbain, Bottinga, Richet 1982
Urbain n_25 | 50 | 0 | 25 | 0 | 0 | 0 | 0 | 25 | 0 | 0 | 0 | 0 | 0 | 0 | 0 | 2017.1 | -0.31 | Urbain, Bottinga, Richet 1982
Urbain n_25 | 50 | 0 | 25 | 0 | 0 | 0 | 0 | 25 | 0 | 0 | 0 | 0 | 0 | 0 | 0 | 2067.1 | -0.45 | Urbain, Bottinga, Richet 1982
Urbain n_25 | 50 | 0 | 25 | 0 | 0 | 0 | 0 | 25 | 0 | 0 | 0 | 0 | 0 | 0 | 0 | 2123.1 | -0.58 | Urbain, Bottinga, Richet 1982
Urbain n_25 | 50 | 0 | 25 | 0 | 0 | 0 | 0 | 25 | 0 | 0 | 0 | 0 | 0 | 0 | 0 | 2163.1 | -0.71 | Urbain, Bottinga, Richet 1982
Urbain n_25 | 50 | 0 | 25 | 0 | 0 | 0 | 0 | 25 | 0 | 0 | 0 | 0 | 0 | 0 | 0 | 2225.1 | -0.82 | Urbain, Bottinga, Richet 1982
Urbain n_25 | 50 | 0 | 25 | 0 | 0 | 0 | 0 | 25 | 0 | 0 | 0 | 0 | 0 | 0 | 0 | 2256.1 | -0.9 | Urbain, Bottinga, Richet 1982
Urbain n_25 | 50 | 0 | 25 | 0 | 0 | 0 | 0 | 25 | 0 | 0 | 0 | 0 | 0 | 0 | 0 | 2316.1 | -1.02 | Urbain, Bottinga, Richet 1982
Urbain n_25 | 50 | 0 | 25 | 0 | 0 | 0 | 0 | 25 | 0 | 0 | 0 | 0 | 0 | 0 | 0 | 2372.1 | -1.13 | Urbain, Bottinga, Richet 1982
Urbain n_24 | 75 | 0 | 12.5 | 0 | 0 | 0 | 0 | 12.5 | 0 | 0 | 0 | 0 | 0 | 0 | 0 | 1864 | 1.93 | Urbain, Bottinga, Richet 1982
Urbain n_24 | 75 | 0 | 12.5 | 0 | 0 | 0 | 0 | 12.5 | 0 | 0 | 0 | 0 | 0 | 0 | 0 | 1906 | 1.73 | Urbain, Bottinga, Richet 1982
Urbain n_24 | 75 | 0 | 12.5 | 0 | 0 | 0 | 0 | 12.5 | 0 | 0 | 0 | 0 | 0 | 0 | 0 | 1954 | 1.51 | Urbain, Bottinga, Richet 1982
Urbain n_24 | 75 | 0 | 12.5 | 0 | 0 | 0 | 0 | 12.5 | 0 | 0 | 0 | 0 | 0 | 0 | 0 | 2022 | 1.21 | Urbain, Bottinga, Richet 1982
Urbain n_24 | 75 | 0 | 12.5 | 0 | 0 | 0 | 0 | 12.5 | 0 | 0 | 0 | 0 | 0 | 0 | 0 | 2067 | 1.03 | Urbain, Bottinga, Richet 1982
Urbain n_24 | 75 | 0 | 12.5 | 0 | 0 | 0 | 0 | 12.5 | 0 | 0 | 0 | 0 | 0 | 0 | 0 | 2143 | 0.76 | Urbain, Bottinga, Richet 1982
Urbain n_24 | 75 | 0 | 12.5 | 0 | 0 | 0 | 0 | 12.5 | 0 | 0 | 0 | 0 | 0 | 0 | 0 | 2188 | 0.59 | Urbain, Bottinga, Richet 1982
Urbain n_24 | 75 | 0 | 12.5 | 0 | 0 | 0 | 0 | 12.5 | 0 | 0 | 0 | 0 | 0 | 0 | 0 | 2242 | 0.43 | Urbain, Bottinga, Richet 1982
Urbain n_24 | 75 | 0 | 12.5 | 0 | 0 | 0 | 0 | 12.5 | 0 | 0 | 0 | 0 | 0 | 0 | 0 | 2285 | 0.29 | Urbain, Bottinga, Richet 1982
Urbain n_24 | 75 | 0 | 12.5 | 0 | 0 | 0 | 0 | 12.5 | 0 | 0 | 0 | 0 | 0 | 0 | 0 | 2346 | 0.13 | Urbain, Bottinga, Richet 1982
Urbain n_24 | 75 | 0 | 12.5 | 0 | 0 | 0 | 0 | 12.5 | 0 | 0 | 0 | 0 | 0 | 0 | 0 | 2388 | 0.01 | Urbain, Bottinga, Richet 1982
CS69 | 69.5 | 0 | 0 | 0 | 0 | 0 | 0 | 0 | 30.5 | 0 | 0 | 0 | 0 | 0 | 0 | 1973.2 | 0.13 | Bockris_Lowe, PRS 1954
CS69 | 69.5 | 0 | 0 | 0 | 0 | 0 | 0 | 0 | 30.5 | 0 | 0 | 0 | 0 | 0 | 0 | 2023.2 | 0.02 | Bockris_Lowe, PRS 1954
CS69 | 69.5 | 0 | 0 | 0 | 0 | 0 | 0 | 0 | 30.5 | 0 | 0 | 0 | 0 | 0 | 0 | 2073.2 | -0.07 | Bockris_Lowe, PRS 1954
CS65 | 65.4 | 0 | 0 | 0 | 0 | 0 | 0 | 0 | 34.6 | 0 | 0 | 0 | 0 | 0 | 0 | 1923.2 | 0 | Bockris_Lowe, PRS 1954
CS65 | 65.4 | 0 | 0 | 0 | 0 | 0 | 0 | 0 | 34.6 | 0 | 0 | 0 | 0 | 0 | 0 | 1973.2 | -0.11 | Bockris_Lowe, PRS 1954
CS65 | 65.4 | 0 | 0 | 0 | 0 | 0 | 0 | 0 | 34.6 | 0 | 0 | 0 | 0 | 0 | 0 | 2023.2 | -0.22 | Bockris_Lowe, PRS 1954
CS65 | 65.4 | 0 | 0 | 0 | 0 | 0 | 0 | 0 | 34.6 | 0 | 0 | 0 | 0 | 0 | 0 | 2073.2 | -0.35 | Bockris_Lowe, PRS 1954
CS61 | 61.2 | 0 | 0 | 0 | 0 | 0 | 0 | 0 | 38.8 | 0 | 0 | 0 | 0 | 0 | 0 | 1723.2 | 0.32 | Bockris_Lowe, PRS 1954
CS61 | 61.2 | 0 | 0 | 0 | 0 | 0 | 0 | 0 | 38.8 | 0 | 0 | 0 | 0 | 0 | 0 | 1773.2 | 0.16 | Bockris_Lowe, PRS 1954
CS61 | 61.2 | 0 | 0 | 0 | 0 | 0 | 0 | 0 | 38.8 | 0 | 0 | 0 | 0 | 0 | 0 | 1823.2 | 0.01 | Bockris_Lowe, PRS 1954
CS61 | 61.2 | 0 | 0 | 0 | 0 | 0 | 0 | 0 | 38.8 | 0 | 0 | 0 | 0 | 0 | 0 | 1873.2 | -0.14 | Bockris_Lowe, PRS 1954
CS61 | 61.2 | 0 | 0 | 0 | 0 | 0 | 0 | 0 | 38.8 | 0 | 0 | 0 | 0 | 0 | 0 | 1923.2 | -0.28 | Bockris_Lowe, PRS 1954
CS61 | 61.2 | 0 | 0 | 0 | 0 | 0 | 0 | 0 | 38.8 | 0 | 0 | 0 | 0 | 0 | 0 | 1973.2 | -0.41 | Bockris_Lowe, PRS 1954
CS61 | 61.2 | 0 | 0 | 0 | 0 | 0 | 0 | 0 | 38.8 | 0 | 0 | 0 | 0 | 0 | 0 | 2023.2 | -0.51 | Bockris_Lowe, PRS 1954
CS61_2 | 61.2 | 0 | 0 | 0 | 0 | 0 | 0 | 0 | 38.8 | 0 | 0 | 0 | 0 | 0 | 0 | 1723.2 | 0.32 | Bockris_Lowe, PRS 1954
CS61_2 | 61.2 | 0 | 0 | 0 | 0 | 0 | 0 | 0 | 38.8 | 0 | 0 | 0 | 0 | 0 | 0 | 1773.2 | 0.15 | Bockris_Lowe, PRS 1954
CS61_2 | 61.2 | 0 | 0 | 0 | 0 | 0 | 0 | 0 | 38.8 | 0 | 0 | 0 | 0 | 0 | 0 | 1823.2 | -0.01 | Bockris_Lowe, PRS 1954
CS61_2 | 61.2 | 0 | 0 | 0 | 0 | 0 | 0 | 0 | 38.8 | 0 | 0 | 0 | 0 | 0 | 0 | 1873.2 | -0.15 | Bockris_Lowe, PRS 1954
CS61_2 | 61.2 | 0 | 0 | 0 | 0 | 0 | 0 | 0 | 38.8 | 0 | 0 | 0 | 0 | 0 | 0 | 1923.2 | -0.29 | Bockris_Lowe, PRS 1954
CS61_2 | 61.2 | 0 | 0 | 0 | 0 | 0 | 0 | 0 | 38.8 | 0 | 0 | 0 | 0 | 0 | 0 | 1973.2 | -0.41 | Bockris_Lowe, PRS 1954
CS61_2 | 61.2 | 0 | 0 | 0 | 0 | 0 | 0 | 0 | 38.8 | 0 | 0 | 0 | 0 | 0 | 0 | 2023.2 | -0.52 | Bockris_Lowe, PRS 1954
CS61_2 | 61.2 | 0 | 0 | 0 | 0 | 0 | 0 | 0 | 38.8 | 0 | 0 | 0 | 0 | 0 | 0 | 2073.2 | -0.6 | Bockris_Lowe, PRS 1954
CS61_3 | 61.2 | 0 | 0 | 0 | 0 | 0 | 0 | 0 | 38.8 | 0 | 0 | 0 | 0 | 0 | 0 | 1723.2 | 0.33 | Bockris_Lowe, PRS 1954
CS61_3 | 61.2 | 0 | 0 | 0 | 0 | 0 | 0 | 0 | 38.8 | 0 | 0 | 0 | 0 | 0 | 0 | 1773.2 | 0.15 | Bockris_Lowe, PRS 1954
CS61_3 | 61.2 | 0 | 0 | 0 | 0 | 0 | 0 | 0 | 38.8 | 0 | 0 | 0 | 0 | 0 | 0 | 1823.2 | -0.01 | Bockris_Lowe, PRS 1954
CS61_3 | 61.2 | 0 | 0 | 0 | 0 | 0 | 0 | 0 | 38.8 | 0 | 0 | 0 | 0 | 0 | 0 | 1873.2 | -0.15 | Bockris_Lowe, PRS 1954
CS61_3 | 61.2 | 0 | 0 | 0 | 0 | 0 | 0 | 0 | 38.8 | 0 | 0 | 0 | 0 | 0 | 0 | 1923.2 | -0.28 | Bockris_Lowe, PRS 1954
CS61_3 | 61.2 | 0 | 0 | 0 | 0 | 0 | 0 | 0 | 38.8 | 0 | 0 | 0 | 0 | 0 | 0 | 1973.2 | -0.41 | Bockris_Lowe, PRS 1954
CS61_3 | 61.2 | 0 | 0 | 0 | 0 | 0 | 0 | 0 | 38.8 | 0 | 0 | 0 | 0 | 0 | 0 | 2023.2 | -0.5 | Bockris_Lowe, PRS 1954
CS58 | 58.4 | 0 | 0 | 0 | 0 | 0 | 0 | 0 | 41.6 | 0 | 0 | 0 | 0 | 0 | 0 | 1773.2 | -0.03 | Bockris_Lowe, PRS 1954
CS58 | 58.4 | 0 | 0 | 0 | 0 | 0 | 0 | 0 | 41.6 | 0 | 0 | 0 | 0 | 0 | 0 | 1823.2 | -0.19 | Bockris_Lowe, PRS 1954
CS58 | 58.4 | 0 | 0 | 0 | 0 | 0 | 0 | 0 | 41.6 | 0 | 0 | 0 | 0 | 0 | 0 | 1873.2 | -0.33 | Bockris_Lowe, PRS 1954
CS58 | 58.4 | 0 | 0 | 0 | 0 | 0 | 0 | 0 | 41.6 | 0 | 0 | 0 | 0 | 0 | 0 | 1923.2 | -0.45 | Bockris_Lowe, PRS 1954
CS58 | 58.4 | 0 | 0 | 0 | 0 | 0 | 0 | 0 | 41.6 | 0 | 0 | 0 | 0 | 0 | 0 | 1973.2 | -0.56 | Bockris_Lowe, PRS 1954
CS58 | 58.4 | 0 | 0 | 0 | 0 | 0 | 0 | 0 | 41.6 | 0 | 0 | 0 | 0 | 0 | 0 | 2023.2 | -0.67 | Bockris_Lowe, PRS 1954
CS58 | 58.4 | 0 | 0 | 0 | 0 | 0 | 0 | 0 | 41.6 | 0 | 0 | 0 | 0 | 0 | 0 | 2073.2 | -0.75 | Bockris_Lowe, PRS 1954
CS56 | 56.3 | 0 | 0 | 0 | 0 | 0 | 0 | 0 | 43.6 | 0 | 0 | 0 | 0 | 0 | 0 | 1773.2 | -0.12 | Bockris_Lowe, PRS 1954
CS56 | 56.3 | 0 | 0 | 0 | 0 | 0 | 0 | 0 | 43.6 | 0 | 0 | 0 | 0 | 0 | 0 | 1823.2 | -0.25 | Bockris_Lowe, PRS 1954
CS56 | 56.3 | 0 | 0 | 0 | 0 | 0 | 0 | 0 | 43.6 | 0 | 0 | 0 | 0 | 0 | 0 | 1873.2 | -0.39 | Bockris_Lowe, PRS 1954
CS56 | 56.3 | 0 | 0 | 0 | 0 | 0 | 0 | 0 | 43.6 | 0 | 0 | 0 | 0 | 0 | 0 | 1923.2 | -0.53 | Bockris_Lowe, PRS 1954
CS56 | 56.3 | 0 | 0 | 0 | 0 | 0 | 0 | 0 | 43.6 | 0 | 0 | 0 | 0 | 0 | 0 | 1973.2 | -0.63 | Bockris_Lowe, PRS 1954
CS56 | 56.3 | 0 | 0 | 0 | 0 | 0 | 0 | 0 | 43.6 | 0 | 0 | 0 | 0 | 0 | 0 | 2023.2 | -0.71 | Bockris_Lowe, PRS 1954
CS56 | 56.3 | 0 | 0 | 0 | 0 | 0 | 0 | 0 | 43.6 | 0 | 0 | 0 | 0 | 0 | 0 | 2073.2 | -0.82 | Bockris_Lowe, PRS 1954
CS50 | 50.3 | 0 | 0 | 0 | 0 | 0 | 0 | 0 | 49.7 | 0 | 0 | 0 | 0 | 0 | 0 | 1823.2 | -0.54 | Bockris_Lowe, PRS 1954
CS50 | 50.3 | 0 | 0 | 0 | 0 | 0 | 0 | 0 | 49.7 | 0 | 0 | 0 | 0 | 0 | 0 | 1873.2 | -0.66 | Bockris_Lowe, PRS 1954
CS50 | 50.3 | 0 | 0 | 0 | 0 | 0 | 0 | 0 | 49.7 | 0 | 0 | 0 | 0 | 0 | 0 | 1923.2 | -0.78 | Bockris_Lowe, PRS 1954
CS50 | 50.3 | 0 | 0 | 0 | 0 | 0 | 0 | 0 | 49.7 | 0 | 0 | 0 | 0 | 0 | 0 | 1973.2 | -0.88 | Bockris_Lowe, PRS 1954
CS50 | 50.3 | 0 | 0 | 0 | 0 | 0 | 0 | 0 | 49.7 | 0 | 0 | 0 | 0 | 0 | 0 | 2023.2 | -0.98 | Bockris_Lowe, PRS 1954
CS50 | 50.3 | 0 | 0 | 0 | 0 | 0 | 0 | 0 | 49.7 | 0 | 0 | 0 | 0 | 0 | 0 | 2073.2 | -1.06 | Bockris_Lowe, PRS 1954
CS49 | 49.3 | 0 | 0 | 0 | 0 | 0 | 0 | 0 | 50.7 | 0 | 0 | 0 | 0 | 0 | 0 | 1823.2 | -0.57 | Bockris_Lowe, PRS 1954
CS49 | 49.3 | 0 | 0 | 0 | 0 | 0 | 0 | 0 | 50.7 | 0 | 0 | 0 | 0 | 0 | 0 | 1873.2 | -0.7 | Bockris_Lowe, PRS 1954
CS49 | 49.3 | 0 | 0 | 0 | 0 | 0 | 0 | 0 | 50.7 | 0 | 0 | 0 | 0 | 0 | 0 | 1923.2 | -0.82 | Bockris_Lowe, PRS 1954
CS49 | 49.3 | 0 | 0 | 0 | 0 | 0 | 0 | 0 | 50.7 | 0 | 0 | 0 | 0 | 0 | 0 | 1973.2 | -0.92 | Bockris_Lowe, PRS 1954
CS49 | 49.3 | 0 | 0 | 0 | 0 | 0 | 0 | 0 | 50.7 | 0 | 0 | 0 | 0 | 0 | 0 | 2023.2 | -1.01 | Bockris_Lowe, PRS 1954
CS49 | 49.3 | 0 | 0 | 0 | 0 | 0 | 0 | 0 | 50.7 | 0 | 0 | 0 | 0 | 0 | 0 | 2073.2 | -1.1 | Bockris_Lowe, PRS 1954
CS47 | 47.3 | 0 | 0 | 0 | 0 | 0 | 0 | 0 | 52.7 | 0 | 0 | 0 | 0 | 0 | 0 | 1823.2 | -0.66 | Bockris_Lowe, PRS 1954
CS47 | 47.3 | 0 | 0 | 0 | 0 | 0 | 0 | 0 | 52.7 | 0 | 0 | 0 | 0 | 0 | 0 | 1873.2 | -0.78 | Bockris_Lowe, PRS 1954
CS47 | 47.3 | 0 | 0 | 0 | 0 | 0 | 0 | 0 | 52.7 | 0 | 0 | 0 | 0 | 0 | 0 | 1923.2 | -0.89 | Bockris_Lowe, PRS 1954
CS47 | 47.3 | 0 | 0 | 0 | 0 | 0 | 0 | 0 | 52.7 | 0 | 0 | 0 | 0 | 0 | 0 | 1973.2 | -1 | Bockris_Lowe, PRS 1954
CS47 | 47.3 | 0 | 0 | 0 | 0 | 0 | 0 | 0 | 52.7 | 0 | 0 | 0 | 0 | 0 | 0 | 2023.2 | -1.08 | Bockris_Lowe, PRS 1954
CS47 | 47.3 | 0 | 0 | 0 | 0 | 0 | 0 | 0 | 52.7 | 0 | 0 | 0 | 0 | 0 | 0 | 2073.2 | -1.14 | Bockris_Lowe, PRS 1954
CS45 | 45.3 | 0 | 0 | 0 | 0 | 0 | 0 | 0 | 54.7 | 0 | 0 | 0 | 0 | 0 | 0 | 1773.2 | -0.59 | Bockris_Lowe, PRS 1954
CS45 | 45.3 | 0 | 0 | 0 | 0 | 0 | 0 | 0 | 54.7 | 0 | 0 | 0 | 0 | 0 | 0 | 1823.2 | -0.86 | Bockris_Lowe, PRS 1954
CS45 | 45.3 | 0 | 0 | 0 | 0 | 0 | 0 | 0 | 54.7 | 0 | 0 | 0 | 0 | 0 | 0 | 1873.2 | -0.85 | Bockris_Lowe, PRS 1954
CS45 | 45.3 | 0 | 0 | 0 | 0 | 0 | 0 | 0 | 54.7 | 0 | 0 | 0 | 0 | 0 | 0 | 1923.2 | -0.96 | Bockris_Lowe, PRS 1954
CS45 | 45.3 | 0 | 0 | 0 | 0 | 0 | 0 | 0 | 54.7 | 0 | 0 | 0 | 0 | 0 | 0 | 1973.2 | -1.05 | Bockris_Lowe, PRS 1954
CS45 | 45.3 | 0 | 0 | 0 | 0 | 0 | 0 | 0 | 54.7 | 0 | 0 | 0 | 0 | 0 | 0 | 2023.2 | -1.13 | Bockris_Lowe, PRS 1954
CS45 | 45.3 | 0 | 0 | 0 | 0 | 0 | 0 | 0 | 54.7 | 0 | 0 | 0 | 0 | 0 | 0 | 2073.2 | -1.18 | Bockris_Lowe, PRS 1954
CS42 | 42.4 | 0 | 0 | 0 | 0 | 0 | 0 | 0 | 57.6 | 0 | 0 | 0 | 0 | 0 | 0 | 1873.2 | -0.95 | Bockris_Lowe, PRS 1954
CS42 | 42.4 | 0 | 0 | 0 | 0 | 0 | 0 | 0 | 57.6 | 0 | 0 | 0 | 0 | 0 | 0 | 1923.2 | -1.05 | Bockris_Lowe, PRS 1954
CS42 | 42.4 | 0 | 0 | 0 | 0 | 0 | 0 | 0 | 57.6 | 0 | 0 | 0 | 0 | 0 | 0 | 1973.2 | -1.13 | Bockris_Lowe, PRS 1954
CS42 | 42.4 | 0 | 0 | 0 | 0 | 0 | 0 | 0 | 57.6 | 0 | 0 | 0 | 0 | 0 | 0 | 2023.2 | -1.21 | Bockris_Lowe, PRS 1954
CS42 | 42.4 | 0 | 0 | 0 | 0 | 0 | 0 | 0 | 57.6 | 0 | 0 | 0 | 0 | 0 | 0 | 2073.2 | -1.27 | Bockris_Lowe, PRS 1954
1_9 | 37.7 | 0 | 2.8 | 0 | 0 | 0 | 0 | 14.1 | 45.5 | 0 | 0 | 0 | 0 | 0 | 0 | 1773.2 | -0.65 | Machin and Hanna, JACS 28, 310,1945
2_40 | 37 | 0 | 2.7 | 0 | 0 | 0 | 0 | 20.7 | 39.6 | 0 | 0 | 0 | 0 | 0 | 0 | 1773.2 | -0.7 | Machin and Hanna, JACS 28, 310,1945
2_40 | 37 | 0 | 2.7 | 0 | 0 | 0 | 0 | 20.7 | 39.6 | 0 | 0 | 0 | 0 | 0 | 0 | 1723.2 | -0.58 | Machin and Hanna, JACS 28, 310,1945
4_45 | 35.6 | 0 | 2.6 | 0 | 0 | 0 | 0 | 33.2 | 28.6 | 0 | 0 | 0 | 0 | 0 | 0 | 1773.2 | -0.72 | Machin and Hanna, JACS 28, 310,1945
5_5 | 40.2 | 0 | 5.9 | 0 | 0 | 0 | 0 | 0 | 53.9 | 0 | 0 | 0 | 0 | 0 | 0 | 1773.2 | -0.4 | Machin and Hanna, JACS 28, 310,1945
5_5 | 40.2 | 0 | 5.9 | 0 | 0 | 0 | 0 | 0 | 53.9 | 0 | 0 | 0 | 0 | 0 | 0 | 1723.2 | -0.28 | Machin and Hanna, JACS 28, 310,1945
5_5 | 40.2 | 0 | 5.9 | 0 | 0 | 0 | 0 | 0 | 53.9 | 0 | 0 | 0 | 0 | 0 | 0 | 1673.2 | -0.08 | Machin and Hanna, JACS 28, 310,1945
6_6 | 39.4 | 0 | 5.8 | 0 | 0 | 0 | 0 | 7.3 | 47.5 | 0 | 0 | 0 | 0 | 0 | 0 | 1773.2 | -0.48 | Machin and Hanna, JACS 28, 310,1945
6_6 | 39.4 | 0 | 5.8 | 0 | 0 | 0 | 0 | 7.3 | 47.5 | 0 | 0 | 0 | 0 | 0 | 0 | 1723.2 | -0.34 | Machin and Hanna, JACS 28, 310,1945
6_6 | 39.4 | 0 | 5.8 | 0 | 0 | 0 | 0 | 7.3 | 47.5 | 0 | 0 | 0 | 0 | 0 | 0 | 1673.2 | -0.17 | Machin and Hanna, JACS 28, 310,1945
6_6 | 39.4 | 0 | 5.8 | 0 | 0 | 0 | 0 | 7.3 | 47.5 | 0 | 0 | 0 | 0 | 0 | 0 | 1623.2 | 0.01 | Machin and Hanna, JACS 28, 310,1945
8_41 | 37.8 | 0 | 5.6 | 0 | 0 | 0 | 0 | 21.1 | 35.5 | 0 | 0 | 0 | 0 | 0 | 0 | 1773.2 | -0.58 | Machin and Hanna, JACS 28, 310,1945
8_41 | 37.8 | 0 | 5.6 | 0 | 0 | 0 | 0 | 21.1 | 35.5 | 0 | 0 | 0 | 0 | 0 | 0 | 1723.2 | -0.44 | Machin and Hanna, JACS 28, 310,1945
8_41 | 37.8 | 0 | 5.6 | 0 | 0 | 0 | 0 | 21.1 | 35.5 | 0 | 0 | 0 | 0 | 0 | 0 | 1673.2 | -0.28 | Machin and Hanna, JACS 28, 310,1945
8_41 | 37.8 | 0 | 5.6 | 0 | 0 | 0 | 0 | 21.1 | 35.5 | 0 | 0 | 0 | 0 | 0 | 0 | 1623.2 | -0.08 | Machin and Hanna, JACS 28, 310,1945
9_8 | 37.1 | 0 | 5.5 | 0 | 0 | 0 | 0 | 27.6 | 29.8 | 0 | 0 | 0 | 0 | 0 | 0 | 1773.2 | -0.55 | Machin and Hanna, JACS 28, 310,1945
9_8 | 37.1 | 0 | 5.5 | 0 | 0 | 0 | 0 | 27.6 | 29.8 | 0 | 0 | 0 | 0 | 0 | 0 | 1723.2 | -0.42 | Machin and Hanna, JACS 28, 310,1945
9_8 | 37.1 | 0 | 5.5 | 0 | 0 | 0 | 0 | 27.6 | 29.8 | 0 | 0 | 0 | 0 | 0 | 0 | 1673.2 | -0.26 | Machin and Hanna, JACS 28, 310,1945
9_8 | 37.1 | 0 | 5.5 | 0 | 0 | 0 | 0 | 27.6 | 29.8 | 0 | 0 | 0 | 0 | 0 | 0 | 1623.2 | -0.06 | Machin and Hanna, JACS 28, 310,1945
10_47 | 36.4 | 0 | 5.4 | 0 | 0 | 0 | 0 | 33.9 | 24.4 | 0 | 0 | 0 | 0 | 0 | 0 | 1773.2 | -0.61 | Machin and Hanna, JACS 28, 310,1945
11_1 | 41.2 | 0 | 9.1 | 0 | 0 | 0 | 0 | 0 | 49.7 | 0 | 0 | 0 | 0 | 0 | 0 | 1773.2 | -0.29 | Machin and Hanna, JACS 28, 310,1945
11_1 | 41.2 | 0 | 9.1 | 0 | 0 | 0 | 0 | 0 | 49.7 | 0 | 0 | 0 | 0 | 0 | 0 | 1723.2 | -0.09 | Machin and Hanna, JACS 28, 310,1945
11_1 | 41.2 | 0 | 9.1 | 0 | 0 | 0 | 0 | 0 | 49.7 | 0 | 0 | 0 | 0 | 0 | 0 | 1673.2 | 0.12 | Machin and Hanna, JACS 28, 310,1945
11_1 | 41.2 | 0 | 9.1 | 0 | 0 | 0 | 0 | 0 | 49.7 | 0 | 0 | 0 | 0 | 0 | 0 | 1623.2 | 0.35 | Machin and Hanna, JACS 28, 310,1945
11_1 | 41.2 | 0 | 9.1 | 0 | 0 | 0 | 0 | 0 | 49.7 | 0 | 0 | 0 | 0 | 0 | 0 | 1573.2 | 0.61 | Machin and Hanna, JACS 28, 310,1945
11_1 | 41.2 | 0 | 9.1 | 0 | 0 | 0 | 0 | 0 | 49.7 | 0 | 0 | 0 | 0 | 0 | 0 | 1523.2 | 0.93 | Machin and Hanna, JACS 28, 310,1945
12_2 | 40.3 | 0 | 8.9 | 0 | 0 | 0 | 0 | 7.5 | 43.2 | 0 | 0 | 0 | 0 | 0 | 0 | 1773.2 | -0.3 | Machin and Hanna, JACS 28, 310,1945
12_2 | 40.3 | 0 | 8.9 | 0 | 0 | 0 | 0 | 7.5 | 43.2 | 0 | 0 | 0 | 0 | 0 | 0 | 1723.2 | -0.09 | Machin and Hanna, JACS 28, 310,1945
12_2 | 40.3 | 0 | 8.9 | 0 | 0 | 0 | 0 | 7.5 | 43.2 | 0 | 0 | 0 | 0 | 0 | 0 | 1673.2 | 0.08 | Machin and Hanna, JACS 28, 310,1945
12_2 | 40.3 | 0 | 8.9 | 0 | 0 | 0 | 0 | 7.5 | 43.2 | 0 | 0 | 0 | 0 | 0 | 0 | 1623.2 | 0.29 | Machin and Hanna, JACS 28, 310,1945
12_2 | 40.3 | 0 | 8.9 | 0 | 0 | 0 | 0 | 7.5 | 43.2 | 0 | 0 | 0 | 0 | 0 | 0 | 1573.2 | 0.5 | Machin and Hanna, JACS 28, 310,1945
12_2 | 40.3 | 0 | 8.9 | 0 | 0 | 0 | 0 | 7.5 | 43.2 | 0 | 0 | 0 | 0 | 0 | 0 | 1523.2 | 0.85 | Machin and Hanna, JACS 28, 310,1945
13_3 | 39.5 | 0 | 8.7 | 0 | 0 | 0 | 0 | 14.7 | 37 | 0 | 0 | 0 | 0 | 0 | 0 | 1773.2 | -0.37 | Machin and Hanna, JACS 28, 310,1945
13_3 | 39.5 | 0 | 8.7 | 0 | 0 | 0 | 0 | 14.7 | 37 | 0 | 0 | 0 | 0 | 0 | 0 | 1723.2 | -0.19 | Machin and Hanna, JACS 28, 310,1945
13_3 | 39.5 | 0 | 8.7 | 0 | 0 | 0 | 0 | 14.7 | 37 | 0 | 0 | 0 | 0 | 0 | 0 | 1673.2 | 0 | Machin and Hanna, JACS 28, 310,1945
13_3 | 39.5 | 0 | 8.7 | 0 | 0 | 0 | 0 | 14.7 | 37 | 0 | 0 | 0 | 0 | 0 | 0 | 1623.2 | 0.21 | Machin and Hanna, JACS 28, 310,1945
13_3 | 39.5 | 0 | 8.7 | 0 | 0 | 0 | 0 | 14.7 | 37 | 0 | 0 | 0 | 0 | 0 | 0 | 1573.2 | 0.44 | Machin and Hanna, JACS 28, 310,1945
15_4 | 37.9 | 0 | 8.4 | 0 | 0 | 0 | 0 | 28.3 | 25.4 | 0 | 0 | 0 | 0 | 0 | 0 | 1773.2 | -0.42 | Machin and Hanna, JACS 28, 310,1945
15_4 | 37.9 | 0 | 8.4 | 0 | 0 | 0 | 0 | 28.3 | 25.4 | 0 | 0 | 0 | 0 | 0 | 0 | 1723.2 | -0.26 | Machin and Hanna, JACS 28, 310,1945
15_4 | 37.9 | 0 | 8.4 | 0 | 0 | 0 | 0 | 28.3 | 25.4 | 0 | 0 | 0 | 0 | 0 | 0 | 1673.2 | -0.08 | Machin and Hanna, JACS 28, 310,1945
16_48 | 37.2 | 0 | 8.2 | 0 | 0 | 0 | 0 | 34.7 | 19.9 | 0 | 0 | 0 | 0 | 0 | 0 | 1773.2 | -0.48 | Machin and Hanna, JACS 28, 310,1945
17_21 | 42.3 | 0 | 12.5 | 0 | 0 | 0 | 0 | 0 | 45.3 | 0 | 0 | 0 | 0 | 0 | 0 | 1773.2 | -0.08 | Machin and Hanna, JACS 28, 310,1945
17_21 | 42.3 | 0 | 12.5 | 0 | 0 | 0 | 0 | 0 | 45.3 | 0 | 0 | 0 | 0 | 0 | 0 | 1723.2 | 0.14 | Machin and Hanna, JACS 28, 310,1945
17_21 | 42.3 | 0 | 12.5 | 0 | 0 | 0 | 0 | 0 | 45.3 | 0 | 0 | 0 | 0 | 0 | 0 | 1673.2 | 0.33 | Machin and Hanna, JACS 28, 310,1945
17_21 | 42.3 | 0 | 12.5 | 0 | 0 | 0 | 0 | 0 | 45.3 | 0 | 0 | 0 | 0 | 0 | 0 | 1623.2 | 0.55 | Machin and Hanna, JACS 28, 310,1945
17_21 | 42.3 | 0 | 12.5 | 0 | 0 | 0 | 0 | 0 | 45.3 | 0 | 0 | 0 | 0 | 0 | 0 | 1573.2 | 0.83 | Machin and Hanna, JACS 28, 310,1945
17_21 | 42.3 | 0 | 12.5 | 0 | 0 | 0 | 0 | 0 | 45.3 | 0 | 0 | 0 | 0 | 0 | 0 | 1523.2 | 1.17 | Machin and Hanna, JACS 28, 310,1945
18_50 | 41.4 | 0 | 12.2 | 0 | 0 | 0 | 0 | 7.7 | 38.8 | 0 | 0 | 0 | 0 | 0 | 0 | 1773.2 | -0.11 | Machin and Hanna, JACS 28, 310,1945
18_50 | 41.4 | 0 | 12.2 | 0 | 0 | 0 | 0 | 7.7 | 38.8 | 0 | 0 | 0 | 0 | 0 | 0 | 1723.2 | 0.05 | Machin and Hanna, JACS 28, 310,1945
18_50 | 41.4 | 0 | 12.2 | 0 | 0 | 0 | 0 | 7.7 | 38.8 | 0 | 0 | 0 | 0 | 0 | 0 | 1673.2 | 0.25 | Machin and Hanna, JACS 28, 310,1945
18_50 | 41.4 | 0 | 12.2 | 0 | 0 | 0 | 0 | 7.7 | 38.8 | 0 | 0 | 0 | 0 | 0 | 0 | 1623.2 | 0.47 | Machin and Hanna, JACS 28, 310,1945
18_50 | 41.4 | 0 | 12.2 | 0 | 0 | 0 | 0 | 7.7 | 38.8 | 0 | 0 | 0 | 0 | 0 | 0 | 1573.2 | 0.74 | Machin and Hanna, JACS 28, 310,1945
18_50 | 41.4 | 0 | 12.2 | 0 | 0 | 0 | 0 | 7.7 | 38.8 | 0 | 0 | 0 | 0 | 0 | 0 | 1523.2 | 1.06 | Machin and Hanna, JACS 28, 310,1945
19_15 | 40.5 | 0 | 11.9 | 0 | 0 | 0 | 0 | 15.1 | 32.5 | 0 | 0 | 0 | 0 | 0 | 0 | 1773.2 | -0.16 | Machin and Hanna, JACS 28, 310,1945
19_15 | 40.5 | 0 | 11.9 | 0 | 0 | 0 | 0 | 15.1 | 32.5 | 0 | 0 | 0 | 0 | 0 | 0 | 1723.2 | 0 | Machin and Hanna, JACS 28, 310,1945
19_15 | 40.5 | 0 | 11.9 | 0 | 0 | 0 | 0 | 15.1 | 32.5 | 0 | 0 | 0 | 0 | 0 | 0 | 1673.2 | 0.18 | Machin and Hanna, JACS 28, 310,1945
19_15 | 40.5 | 0 | 11.9 | 0 | 0 | 0 | 0 | 15.1 | 32.5 | 0 | 0 | 0 | 0 | 0 | 0 | 1623.2 | 0.39 | Machin and Hanna, JACS 28, 310,1945
19_15 | 40.5 | 0 | 11.9 | 0 | 0 | 0 | 0 | 15.1 | 32.5 | 0 | 0 | 0 | 0 | 0 | 0 | 1573.2 | 0.65 | Machin and Hanna, JACS 28, 310,1945
19_15 | 40.5 | 0 | 11.9 | 0 | 0 | 0 | 0 | 15.1 | 32.5 | 0 | 0 | 0 | 0 | 0 | 0 | 1523.2 | 0.99 | Machin and Hanna, JACS 28, 310,1945
21_14 | 38.8 | 0 | 11.4 | 0 | 0 | 0 | 0 | 28.9 | 20.8 | 0 | 0 | 0 | 0 | 0 | 0 | 1773.2 | -0.27 | Machin and Hanna, JACS 28, 310,1945
21_14 | 38.8 | 0 | 11.4 | 0 | 0 | 0 | 0 | 28.9 | 20.8 | 0 | 0 | 0 | 0 | 0 | 0 | 1723.2 | -0.11 | Machin and Hanna, JACS 28, 310,1945
21_14 | 38.8 | 0 | 11.4 | 0 | 0 | 0 | 0 | 28.9 | 20.8 | 0 | 0 | 0 | 0 | 0 | 0 | 1673.2 | 0.1 | Machin and Hanna, JACS 28, 310,1945
22_30 | 43.4 | 0 | 16 | 0 | 0 | 0 | 0 | 0 | 40.7 | 0 | 0 | 0 | 0 | 0 | 0 | 1773.2 | 0.16 | Machin and Hanna, JACS 28, 310,1945
22_30 | 43.4 | 0 | 16 | 0 | 0 | 0 | 0 | 0 | 40.7 | 0 | 0 | 0 | 0 | 0 | 0 | 1723.2 | 0.34 | Machin and Hanna, JACS 28, 310,1945
22_30 | 43.4 | 0 | 16 | 0 | 0 | 0 | 0 | 0 | 40.7 | 0 | 0 | 0 | 0 | 0 | 0 | 1673.2 | 0.54 | Machin and Hanna, JACS 28, 310,1945
22_30 | 43.4 | 0 | 16 | 0 | 0 | 0 | 0 | 0 | 40.7 | 0 | 0 | 0 | 0 | 0 | 0 | 1623.2 | 0.81 | Machin and Hanna, JACS 28, 310,1945
22_30 | 43.4 | 0 | 16 | 0 | 0 | 0 | 0 | 0 | 40.7 | 0 | 0 | 0 | 0 | 0 | 0 | 1573.2 | 1.11 | Machin and Hanna, JACS 28, 310,1945
22_30 | 43.4 | 0 | 16 | 0 | 0 | 0 | 0 | 0 | 40.7 | 0 | 0 | 0 | 0 | 0 | 0 | 1523.2 | 1.45 | Machin and Hanna, JACS 28, 310,1945
23_31 | 42.4 | 0 | 15.6 | 0 | 0 | 0 | 0 | 7.9 | 34.1 | 0 | 0 | 0 | 0 | 0 | 0 | 1773.2 | 0.09 | Machin and Hanna, JACS 28, 310,1945
23_31 | 42.4 | 0 | 15.6 | 0 | 0 | 0 | 0 | 7.9 | 34.1 | 0 | 0 | 0 | 0 | 0 | 0 | 1723.2 | 0.26 | Machin and Hanna, JACS 28, 310,1945
23_31 | 42.4 | 0 | 15.6 | 0 | 0 | 0 | 0 | 7.9 | 34.1 | 0 | 0 | 0 | 0 | 0 | 0 | 1673.2 | 0.46 | Machin and Hanna, JACS 28, 310,1945
23_31 | 42.4 | 0 | 15.6 | 0 | 0 | 0 | 0 | 7.9 | 34.1 | 0 | 0 | 0 | 0 | 0 | 0 | 1623.2 | 0.69 | Machin and Hanna, JACS 28, 310,1945
23_31 | 42.4 | 0 | 15.6 | 0 | 0 | 0 | 0 | 7.9 | 34.1 | 0 | 0 | 0 | 0 | 0 | 0 | 1573.2 | 0.99 | Machin and Hanna, JACS 28, 310,1945
23_31 | 42.4 | 0 | 15.6 | 0 | 0 | 0 | 0 | 7.9 | 34.1 | 0 | 0 | 0 | 0 | 0 | 0 | 1523.2 | 1.33 | Machin and Hanna, JACS 28, 310,1945
26_52 | 43.5 | 0 | 19.2 | 0 | 0 | 0 | 0 | 8.1 | 29.1 | 0 | 0 | 0 | 0 | 0 | 0 | 1773.2 | 0.28 | Machin and Hanna, JACS 28, 310,1945
26_52 | 43.5 | 0 | 19.2 | 0 | 0 | 0 | 0 | 8.1 | 29.1 | 0 | 0 | 0 | 0 | 0 | 0 | 1723.2 | 0.48 | Machin and Hanna, JACS 28, 310,1945
26_52 | 43.5 | 0 | 19.2 | 0 | 0 | 0 | 0 | 8.1 | 29.1 | 0 | 0 | 0 | 0 | 0 | 0 | 1673.2 | 0.71 | Machin and Hanna, JACS 28, 310,1945
26_52 | 43.5 | 0 | 19.2 | 0 | 0 | 0 | 0 | 8.1 | 29.1 | 0 | 0 | 0 | 0 | 0 | 0 | 1623.2 | 0.98 | Machin and Hanna, JACS 28, 310,1945
27_53 | 42.6 | 0 | 18.8 | 0 | 0 | 0 | 0 | 15.9 | 22.8 | 0 | 0 | 0 | 0 | 0 | 0 | 1773.2 | 0.17 | Machin and Hanna, JACS 28, 310,1945
27_53 | 42.6 | 0 | 18.8 | 0 | 0 | 0 | 0 | 15.9 | 22.8 | 0 | 0 | 0 | 0 | 0 | 0 | 1723.2 | 0.36 | Machin and Hanna, JACS 28, 310,1945
27_53 | 42.6 | 0 | 18.8 | 0 | 0 | 0 | 0 | 15.9 | 22.8 | 0 | 0 | 0 | 0 | 0 | 0 | 1673.2 | 0.59 | Machin and Hanna, JACS 28, 310,1945
27_53 | 42.6 | 0 | 18.8 | 0 | 0 | 0 | 0 | 15.9 | 22.8 | 0 | 0 | 0 | 0 | 0 | 0 | 1623.2 | 0.85 | Machin and Hanna, JACS 28, 310,1945
Ca0.39 | 0 | 0 | 61 | 0 | 0 | 0 | 0 | 0 | 39 | 0 | 0 | 0 | 0 | 0 | 0 | 1085.7 | 14.41 | Sipp & Richet, JNCS 298, 2002
Ca0.39 | 0 | 0 | 61 | 0 | 0 | 0 | 0 | 0 | 39 | 0 | 0 | 0 | 0 | 0 | 0 | 1092.2 | 13.98 | Sipp & Richet, JNCS 298, 2002
Ca0.39 | 0 | 0 | 61 | 0 | 0 | 0 | 0 | 0 | 39 | 0 | 0 | 0 | 0 | 0 | 0 | 1109.1 | 12.67 | Sipp & Richet, JNCS 298, 2002
Ca0.39 | 0 | 0 | 61 | 0 | 0 | 0 | 0 | 0 | 39 | 0 | 0 | 0 | 0 | 0 | 0 | 1109.9 | 12.65 | Sipp & Richet, JNCS 298, 2002
Ca0.39 | 0 | 0 | 61 | 0 | 0 | 0 | 0 | 0 | 39 | 0 | 0 | 0 | 0 | 0 | 0 | 1119.6 | 11.96 | Sipp & Richet, JNCS 298, 2002
Ca0.39 | 0 | 0 | 61 | 0 | 0 | 0 | 0 | 0 | 39 | 0 | 0 | 0 | 0 | 0 | 0 | 1128.9 | 11.35 | Sipp & Richet, JNCS 298, 2002
Ca0.39 | 0 | 0 | 61 | 0 | 0 | 0 | 0 | 0 | 39 | 0 | 0 | 0 | 0 | 0 | 0 | 1148.5 | 10.23 | Sipp & Richet, JNCS 298, 2002
Ca0.39 | 0 | 0 | 61 | 0 | 0 | 0 | 0 | 0 | 39 | 0 | 0 | 0 | 0 | 0 | 0 | 1154.6 | 9.92 | Sipp & Richet, JNCS 298, 2002
Ca0.39 | 0 | 0 | 61 | 0 | 0 | 0 | 0 | 0 | 39 | 0 | 0 | 0 | 0 | 0 | 0 | 1165.7 | 9.45 | Sipp & Richet, JNCS 298, 2002
Ca42.14 | 42.9 | 0 | 14.3 | 0 | 0 | 0 | 0 | 0 | 42.9 | 0 | 0 | 0 | 0 | 0 | 0 | 1029.2 | 14.2 | Sipp & Richet, JNCS 298, 2002
Ca42.14 | 42.9 | 0 | 14.3 | 0 | 0 | 0 | 0 | 0 | 42.9 | 0 | 0 | 0 | 0 | 0 | 0 | 1029.4 | 14.12 | Sipp & Richet, JNCS 298, 2002
Ca42.14 | 42.9 | 0 | 14.3 | 0 | 0 | 0 | 0 | 0 | 42.9 | 0 | 0 | 0 | 0 | 0 | 0 | 1038.2 | 13.55 | Sipp & Richet, JNCS 298, 2002
Ca42.14 | 42.9 | 0 | 14.3 | 0 | 0 | 0 | 0 | 0 | 42.9 | 0 | 0 | 0 | 0 | 0 | 0 | 1046.1 | 13.07 | Sipp & Richet, JNCS 298, 2002
Ca42.14 | 42.9 | 0 | 14.3 | 0 | 0 | 0 | 0 | 0 | 42.9 | 0 | 0 | 0 | 0 | 0 | 0 | 1047.2 | 13.03 | Sipp & Richet, JNCS 298, 2002
Ca42.14 | 42.9 | 0 | 14.3 | 0 | 0 | 0 | 0 | 0 | 42.9 | 0 | 0 | 0 | 0 | 0 | 0 | 1049.2 | 12.82 | Sipp & Richet, JNCS 298, 2002
Ca42.14 | 42.9 | 0 | 14.3 | 0 | 0 | 0 | 0 | 0 | 42.9 | 0 | 0 | 0 | 0 | 0 | 0 | 1064.7 | 12.06 | Sipp & Richet, JNCS 298, 2002
Ca42.14 | 42.9 | 0 | 14.3 | 0 | 0 | 0 | 0 | 0 | 42.9 | 0 | 0 | 0 | 0 | 0 | 0 | 1072 | 11.61 | Sipp & Richet, JNCS 298, 2002
Ca42.14 | 42.9 | 0 | 14.3 | 0 | 0 | 0 | 0 | 0 | 42.9 | 0 | 0 | 0 | 0 | 0 | 0 | 1084.7 | 11.08 | Sipp & Richet, JNCS 298, 2002
Ca42.14 | 42.9 | 0 | 14.3 | 0 | 0 | 0 | 0 | 0 | 42.9 | 0 | 0 | 0 | 0 | 0 | 0 | 1084.9 | 10.92 | Sipp & Richet, JNCS 298, 2002
Ca42.14 | 42.9 | 0 | 14.3 | 0 | 0 | 0 | 0 | 0 | 42.9 | 0 | 0 | 0 | 0 | 0 | 0 | 1100.7 | 10.31 | Sipp & Richet, JNCS 298, 2002
Ca42.14 | 42.9 | 0 | 14.3 | 0 | 0 | 0 | 0 | 0 | 42.9 | 0 | 0 | 0 | 0 | 0 | 0 | 1100.8 | 10.17 | Sipp & Richet, JNCS 298, 2002
Ca42.14 | 42.9 | 0 | 14.3 | 0 | 0 | 0 | 0 | 0 | 42.9 | 0 | 0 | 0 | 0 | 0 | 0 | 1113.2 | 9.78 | Sipp & Richet, JNCS 298, 2002
Ca42.14 | 42.9 | 0 | 14.3 | 0 | 0 | 0 | 0 | 0 | 42.9 | 0 | 0 | 0 | 0 | 0 | 0 | 1113.5 | 9.65 | Sipp & Richet, JNCS 298, 2002
Ca42.14 | 42.9 | 0 | 14.3 | 0 | 0 | 0 | 0 | 0 | 42.9 | 0 | 0 | 0 | 0 | 0 | 0 | 1120.6 | 9.42 | Sipp & Richet, JNCS 298, 2002
Ca36.27 | 36.2 | 0 | 27.1 | 0 | 0 | 0 | 0 | 0 | 36.7 | 0 | 0 | 0 | 0 | 0 | 0 | 1113.3 | 11.57 | Gruener et al., Physical Review B 64, 2001
Ca36.27 | 36.2 | 0 | 27.1 | 0 | 0 | 0 | 0 | 0 | 36.7 | 0 | 0 | 0 | 0 | 0 | 0 | 1124.1 | 11.1 | Gruener et al., Physical Review B 64, 2001
Ca36.27 | 36.2 | 0 | 27.1 | 0 | 0 | 0 | 0 | 0 | 36.7 | 0 | 0 | 0 | 0 | 0 | 0 | 1103.4 | 12.12 | Gruener et al., Physical Review B 64, 2001
Ca36.27 | 36.2 | 0 | 27.1 | 0 | 0 | 0 | 0 | 0 | 36.7 | 0 | 0 | 0 | 0 | 0 | 0 | 1143.6 | 10.19 | Gruener et al., Physical Review B 64, 2001
Ca36.27 | 36.2 | 0 | 27.1 | 0 | 0 | 0 | 0 | 0 | 36.7 | 0 | 0 | 0 | 0 | 0 | 0 | 1134.3 | 10.62 | Gruener et al., Physical Review B 64, 2001
Ca36.27 | 36.2 | 0 | 27.1 | 0 | 0 | 0 | 0 | 0 | 36.7 | 0 | 0 | 0 | 0 | 0 | 0 | 1155 | 9.74 | Gruener et al., Physical Review B 64, 2001
Ca36.27 | 36.2 | 0 | 27.1 | 0 | 0 | 0 | 0 | 0 | 36.7 | 0 | 0 | 0 | 0 | 0 | 0 | 1140 | 10.38 | Gruener et al., Physical Review B 64, 2001
Ca36.27 | 36.2 | 0 | 27.1 | 0 | 0 | 0 | 0 | 0 | 36.7 | 0 | 0 | 0 | 0 | 0 | 0 | 1119.4 | 11.31 | Gruener et al., Physical Review B 64, 2001
Ca36.27 | 36.2 | 0 | 27.1 | 0 | 0 | 0 | 0 | 0 | 36.7 | 0 | 0 | 0 | 0 | 0 | 0 | 1108.9 | 11.82 | Gruener et al., Physical Review B 64, 2001
Ca36.27 | 36.2 | 0 | 27.1 | 0 | 0 | 0 | 0 | 0 | 36.7 | 0 | 0 | 0 | 0 | 0 | 0 | 1132.9 | 10.67 | Gruener et al., Physical Review B 64, 2001
Ca36.27 | 36.2 | 0 | 27.1 | 0 | 0 | 0 | 0 | 0 | 36.7 | 0 | 0 | 0 | 0 | 0 | 0 | 1096.9 | 12.41 | Gruener et al., Physical Review B 64, 2001
Ca36.27 | 36.2 | 0 | 27.1 | 0 | 0 | 0 | 0 | 0 | 36.7 | 0 | 0 | 0 | 0 | 0 | 0 | 1128.4 | 10.88 | Gruener et al., Physical Review B 64, 2001
Ca36.27 | 36.2 | 0 | 27.1 | 0 | 0 | 0 | 0 | 0 | 36.7 | 0 | 0 | 0 | 0 | 0 | 0 | 1164.4 | 9.34 | Gruener et al., Physical Review B 64, 2001
Ca36.27 | 36.2 | 0 | 27.1 | 0 | 0 | 0 | 0 | 0 | 36.7 | 0 | 0 | 0 | 0 | 0 | 0 | 1149.4 | 9.96 | Gruener et al., Physical Review B 64, 2001
Ca36.27 | 36.2 | 0 | 27.1 | 0 | 0 | 0 | 0 | 0 | 36.7 | 0 | 0 | 0 | 0 | 0 | 0 | 1102.5 | 12.14 | Gruener et al., Physical Review B 64, 2001
An | 50 | 0 | 25 | 0 | 0 | 0 | 0 | 0 | 25 | 0 | 0 | 0 | 0 | 0 | 0 | 1082.7 | 14.51 | Sipp et al., JNCS 288, 2001
An | 50 | 0 | 25 | 0 | 0 | 0 | 0 | 0 | 25 | 0 | 0 | 0 | 0 | 0 | 0 | 1093.5 | 13.87 | Sipp et al., JNCS 288, 2001
An | 50 | 0 | 25 | 0 | 0 | 0 | 0 | 0 | 25 | 0 | 0 | 0 | 0 | 0 | 0 | 1093.8 | 13.88 | Sipp et al., JNCS 288, 2001
An | 50 | 0 | 25 | 0 | 0 | 0 | 0 | 0 | 25 | 0 | 0 | 0 | 0 | 0 | 0 | 1094.2 | 13.83 | Sipp et al., JNCS 288, 2001
An | 50 | 0 | 25 | 0 | 0 | 0 | 0 | 0 | 25 | 0 | 0 | 0 | 0 | 0 | 0 | 1094.7 | 13.82 | Sipp et al., JNCS 288, 2001
An | 50 | 0 | 25 | 0 | 0 | 0 | 0 | 0 | 25 | 0 | 0 | 0 | 0 | 0 | 0 | 1095.9 | 13.75 | Sipp et al., JNCS 288, 2001
An | 50 | 0 | 25 | 0 | 0 | 0 | 0 | 0 | 25 | 0 | 0 | 0 | 0 | 0 | 0 | 1097.6 | 13.68 | Sipp et al., JNCS 288, 2001
An | 50 | 0 | 25 | 0 | 0 | 0 | 0 | 0 | 25 | 0 | 0 | 0 | 0 | 0 | 0 | 1104.2 | 13.33 | Sipp et al., JNCS 288, 2001
An | 50 | 0 | 25 | 0 | 0 | 0 | 0 | 0 | 25 | 0 | 0 | 0 | 0 | 0 | 0 | 1105.1 | 13.29 | Sipp et al., JNCS 288, 2001
An | 50 | 0 | 25 | 0 | 0 | 0 | 0 | 0 | 25 | 0 | 0 | 0 | 0 | 0 | 0 | 1115.8 | 12.68 | Sipp et al., JNCS 288, 2001
An | 50 | 0 | 25 | 0 | 0 | 0 | 0 | 0 | 25 | 0 | 0 | 0 | 0 | 0 | 0 | 1117.5 | 12.6 | Sipp et al., JNCS 288, 2001
An | 50 | 0 | 25 | 0 | 0 | 0 | 0 | 0 | 25 | 0 | 0 | 0 | 0 | 0 | 0 | 1124.8 | 12.19 | Sipp et al., JNCS 288, 2001
An | 50 | 0 | 25 | 0 | 0 | 0 | 0 | 0 | 25 | 0 | 0 | 0 | 0 | 0 | 0 | 1130.9 | 11.92 | Sipp et al., JNCS 288, 2001
An | 50 | 0 | 25 | 0 | 0 | 0 | 0 | 0 | 25 | 0 | 0 | 0 | 0 | 0 | 0 | 1139.5 | 11.52 | Sipp et al., JNCS 288, 2001
An | 50 | 0 | 25 | 0 | 0 | 0 | 0 | 0 | 25 | 0 | 0 | 0 | 0 | 0 | 0 | 1151 | 11.08 | Sipp et al., JNCS 288, 2001
An | 50 | 0 | 25 | 0 | 0 | 0 | 0 | 0 | 25 | 0 | 0 | 0 | 0 | 0 | 0 | 1161.9 | 10.62 | Sipp et al., JNCS 288, 2001
An | 50 | 0 | 25 | 0 | 0 | 0 | 0 | 0 | 25 | 0 | 0 | 0 | 0 | 0 | 0 | 1170 | 10.27 | Sipp et al., JNCS 288, 2001
An | 50 | 0 | 25 | 0 | 0 | 0 | 0 | 0 | 25 | 0 | 0 | 0 | 0 | 0 | 0 | 1172 | 10.13 | Sipp et al., JNCS 288, 2001
An | 50 | 0 | 25 | 0 | 0 | 0 | 0 | 0 | 25 | 0 | 0 | 0 | 0 | 0 | 0 | 1179.6 | 9.89 | Sipp et al., JNCS 288, 2001
An | 50 | 0 | 25 | 0 | 0 | 0 | 0 | 0 | 25 | 0 | 0 | 0 | 0 | 0 | 0 | 1193.6 | 9.38 | Sipp et al., JNCS 288, 2001
An | 50 | 0 | 25 | 0 | 0 | 0 | 0 | 0 | 25 | 0 | 0 | 0 | 0 | 0 | 0 | 1198.8 | 9.21 | Sipp et al., JNCS 288, 2001
An | 50 | 0 | 25 | 0 | 0 | 0 | 0 | 0 | 25 | 0 | 0 | 0 | 0 | 0 | 0 | 1208.6 | 8.9 | Sipp et al., JNCS 288, 2001
Di | 50 | 0 | 0 | 0 | 0 | 0 | 0 | 25 | 25 | 0 | 0 | 0 | 0 | 0 | 0 | 960.2 | 14.25 | Sipp et al., JNCS 288, 2001
Di | 50 | 0 | 0 | 0 | 0 | 0 | 0 | 25 | 25 | 0 | 0 | 0 | 0 | 0 | 0 | 967.7 | 13.74 | Sipp et al., JNCS 288, 2001
Di | 50 | 0 | 0 | 0 | 0 | 0 | 0 | 25 | 25 | 0 | 0 | 0 | 0 | 0 | 0 | 969.7 | 13.6 | Sipp et al., JNCS 288, 2001
Di | 50 | 0 | 0 | 0 | 0 | 0 | 0 | 25 | 25 | 0 | 0 | 0 | 0 | 0 | 0 | 970.7 | 13.55 | Sipp et al., JNCS 288, 2001
Di | 50 | 0 | 0 | 0 | 0 | 0 | 0 | 25 | 25 | 0 | 0 | 0 | 0 | 0 | 0 | 974 | 13.33 | Sipp et al., JNCS 288, 2001
Di | 50 | 0 | 0 | 0 | 0 | 0 | 0 | 25 | 25 | 0 | 0 | 0 | 0 | 0 | 0 | 987.2 | 12.43 | Sipp et al., JNCS 288, 2001
Di | 50 | 0 | 0 | 0 | 0 | 0 | 0 | 25 | 25 | 0 | 0 | 0 | 0 | 0 | 0 | 992.7 | 12.06 | Sipp et al., JNCS 288, 2001
Di | 50 | 0 | 0 | 0 | 0 | 0 | 0 | 25 | 25 | 0 | 0 | 0 | 0 | 0 | 0 | 999.3 | 11.71 | Sipp et al., JNCS 288, 2001
Di | 50 | 0 | 0 | 0 | 0 | 0 | 0 | 25 | 25 | 0 | 0 | 0 | 0 | 0 | 0 | 1002.8 | 11.49 | Sipp et al., JNCS 288, 2001
Di | 50 | 0 | 0 | 0 | 0 | 0 | 0 | 25 | 25 | 0 | 0 | 0 | 0 | 0 | 0 | 1005.6 | 11.36 | Sipp et al., JNCS 288, 2001
Di | 50 | 0 | 0 | 0 | 0 | 0 | 0 | 25 | 25 | 0 | 0 | 0 | 0 | 0 | 0 | 1009.9 | 11.13 | Sipp et al., JNCS 288, 2001
Di | 50 | 0 | 0 | 0 | 0 | 0 | 0 | 25 | 25 | 0 | 0 | 0 | 0 | 0 | 0 | 1010.7 | 11.1 | Sipp et al., JNCS 288, 2001
Di | 50 | 0 | 0 | 0 | 0 | 0 | 0 | 25 | 25 | 0 | 0 | 0 | 0 | 0 | 0 | 1011.1 | 11.05 | Sipp et al., JNCS 288, 2001
Di | 50 | 0 | 0 | 0 | 0 | 0 | 0 | 25 | 25 | 0 | 0 | 0 | 0 | 0 | 0 | 1016 | 10.82 | Sipp et al., JNCS 288, 2001
Di | 50 | 0 | 0 | 0 | 0 | 0 | 0 | 25 | 25 | 0 | 0 | 0 | 0 | 0 | 0 | 1018.5 | 10.61 | Sipp et al., JNCS 288, 2001
Di | 50 | 0 | 0 | 0 | 0 | 0 | 0 | 25 | 25 | 0 | 0 | 0 | 0 | 0 | 0 | 1019.1 | 10.64 | Sipp et al., JNCS 288, 2001
Di | 50 | 0 | 0 | 0 | 0 | 0 | 0 | 25 | 25 | 0 | 0 | 0 | 0 | 0 | 0 | 1021 | 10.57 | Sipp et al., JNCS 288, 2001
Di | 50 | 0 | 0 | 0 | 0 | 0 | 0 | 25 | 25 | 0 | 0 | 0 | 0 | 0 | 0 | 1022.8 | 10.35 | Sipp et al., JNCS 288, 2001
Di | 50 | 0 | 0 | 0 | 0 | 0 | 0 | 25 | 25 | 0 | 0 | 0 | 0 | 0 | 0 | 1025.8 | 10.32 | Sipp et al., JNCS 288, 2001
Di | 50 | 0 | 0 | 0 | 0 | 0 | 0 | 25 | 25 | 0 | 0 | 0 | 0 | 0 | 0 | 1026.1 | 10.32 | Sipp et al., JNCS 288, 2001
Di | 50 | 0 | 0 | 0 | 0 | 0 | 0 | 25 | 25 | 0 | 0 | 0 | 0 | 0 | 0 | 1027.7 | 10.13 | Sipp et al., JNCS 288, 2001
Di | 50 | 0 | 0 | 0 | 0 | 0 | 0 | 25 | 25 | 0 | 0 | 0 | 0 | 0 | 0 | 1028.1 | 10.19 | Sipp et al., JNCS 288, 2001
Di | 50 | 0 | 0 | 0 | 0 | 0 | 0 | 25 | 25 | 0 | 0 | 0 | 0 | 0 | 0 | 1030.2 | 10.1 | Sipp et al., JNCS 288, 2001
Di | 50 | 0 | 0 | 0 | 0 | 0 | 0 | 25 | 25 | 0 | 0 | 0 | 0 | 0 | 0 | 1030.9 | 10.09 | Sipp et al., JNCS 288, 2001
Di | 50 | 0 | 0 | 0 | 0 | 0 | 0 | 25 | 25 | 0 | 0 | 0 | 0 | 0 | 0 | 1035.8 | 9.89 | Sipp et al., JNCS 288, 2001
Di | 50 | 0 | 0 | 0 | 0 | 0 | 0 | 25 | 25 | 0 | 0 | 0 | 0 | 0 | 0 | 1041.3 | 9.58 | Sipp et al., JNCS 288, 2001
Di | 50 | 0 | 0 | 0 | 0 | 0 | 0 | 25 | 25 | 0 | 0 | 0 | 0 | 0 | 0 | 1046.7 | 9.36 | Sipp et al., JNCS 288, 2001
Di | 50 | 0 | 0 | 0 | 0 | 0 | 0 | 25 | 25 | 0 | 0 | 0 | 0 | 0 | 0 | 1049.6 | 9.21 | Sipp et al., JNCS 288, 2001
Di | 50 | 0 | 0 | 0 | 0 | 0 | 0 | 25 | 25 | 0 | 0 | 0 | 0 | 0 | 0 | 1050.8 | 9.18 | Sipp et al., JNCS 288, 2001
Di | 50 | 0 | 0 | 0 | 0 | 0 | 0 | 25 | 25 | 0 | 0 | 0 | 0 | 0 | 0 | 1051.9 | 9.12 | Sipp et al., JNCS 288, 2001
Di | 50 | 0 | 0 | 0 | 0 | 0 | 0 | 25 | 25 | 0 | 0 | 0 | 0 | 0 | 0 | 1054.2 | 9.06 | Sipp et al., JNCS 288, 2001
Di | 50 | 0 | 0 | 0 | 0 | 0 | 0 | 25 | 25 | 0 | 0 | 0 | 0 | 0 | 0 | 1057.1 | 8.93 | Sipp et al., JNCS 288, 2001
Ca7611 | 77 | 0 | 12 | 0 | 0 | 0 | 0 | 0 | 11 | 0 | 0 | 0 | 0 | 0 | 0 | 1090.4 | 14.37 | Sipp et al., JNCS 288, 2001
Ca7611 | 77 | 0 | 12 | 0 | 0 | 0 | 0 | 0 | 11 | 0 | 0 | 0 | 0 | 0 | 0 | 1093.2 | 14.27 | Sipp et al., JNCS 288, 2001
Ca7611 | 77 | 0 | 12 | 0 | 0 | 0 | 0 | 0 | 11 | 0 | 0 | 0 | 0 | 0 | 0 | 1095.1 | 14.18 | Sipp et al., JNCS 288, 2001
Ca7611 | 77 | 0 | 12 | 0 | 0 | 0 | 0 | 0 | 11 | 0 | 0 | 0 | 0 | 0 | 0 | 1104.9 | 13.8 | Sipp et al., JNCS 288, 2001
Ca7611 | 77 | 0 | 12 | 0 | 0 | 0 | 0 | 0 | 11 | 0 | 0 | 0 | 0 | 0 | 0 | 1105.2 | 13.78 | Sipp et al., JNCS 288, 2001
Ca7611 | 77 | 0 | 12 | 0 | 0 | 0 | 0 | 0 | 11 | 0 | 0 | 0 | 0 | 0 | 0 | 1106.8 | 13.68 | Sipp et al., JNCS 288, 2001
Ca7611 | 77 | 0 | 12 | 0 | 0 | 0 | 0 | 0 | 11 | 0 | 0 | 0 | 0 | 0 | 0 | 1107.2 | 13.75 | Sipp et al., JNCS 288, 2001
Ca7611 | 77 | 0 | 12 | 0 | 0 | 0 | 0 | 0 | 11 | 0 | 0 | 0 | 0 | 0 | 0 | 1109.3 | 13.58 | Sipp et al., JNCS 288, 2001
Ca7611 | 77 | 0 | 12 | 0 | 0 | 0 | 0 | 0 | 11 | 0 | 0 | 0 | 0 | 0 | 0 | 1149 | 12.16 | Sipp et al., JNCS 288, 2001
Ca7611 | 77 | 0 | 12 | 0 | 0 | 0 | 0 | 0 | 11 | 0 | 0 | 0 | 0 | 0 | 0 | 1150.6 | 12.12 | Sipp et al., JNCS 288, 2001
Ca7611 | 77 | 0 | 12 | 0 | 0 | 0 | 0 | 0 | 11 | 0 | 0 | 0 | 0 | 0 | 0 | 1151.2 | 12.16 | Sipp et al., JNCS 288, 2001
Ca7611 | 77 | 0 | 12 | 0 | 0 | 0 | 0 | 0 | 11 | 0 | 0 | 0 | 0 | 0 | 0 | 1169.3 | 11.59 | Sipp et al., JNCS 288, 2001
Ca7611 | 77 | 0 | 12 | 0 | 0 | 0 | 0 | 0 | 11 | 0 | 0 | 0 | 0 | 0 | 0 | 1183.7 | 11.14 | Sipp et al., JNCS 288, 2001
Ca7611 | 77 | 0 | 12 | 0 | 0 | 0 | 0 | 0 | 11 | 0 | 0 | 0 | 0 | 0 | 0 | 1197.1 | 10.75 | Sipp et al., JNCS 288, 2001
Ca7611 | 77 | 0 | 12 | 0 | 0 | 0 | 0 | 0 | 11 | 0 | 0 | 0 | 0 | 0 | 0 | 1204.9 | 10.44 | Sipp et al., JNCS 288, 2001
Ca7611 | 77 | 0 | 12 | 0 | 0 | 0 | 0 | 0 | 11 | 0 | 0 | 0 | 0 | 0 | 0 | 1213.1 | 10.23 | Sipp et al., JNCS 288, 2001
Ca7611 | 77 | 0 | 12 | 0 | 0 | 0 | 0 | 0 | 11 | 0 | 0 | 0 | 0 | 0 | 0 | 1224.6 | 9.92 | Sipp et al., JNCS 288, 2001
Ca7611 | 77 | 0 | 12 | 0 | 0 | 0 | 0 | 0 | 11 | 0 | 0 | 0 | 0 | 0 | 0 | 1234.1 | 9.7 | Sipp et al., JNCS 288, 2001
Ca7611 | 77 | 0 | 12 | 0 | 0 | 0 | 0 | 0 | 11 | 0 | 0 | 0 | 0 | 0 | 0 | 1252.1 | 9.32 | Sipp et al., JNCS 288, 2001
Ca7611 | 77 | 0 | 12 | 0 | 0 | 0 | 0 | 0 | 11 | 0 | 0 | 0 | 0 | 0 | 0 | 1253.2 | 9.26 | Sipp et al., JNCS 288, 2001
Ca7611 | 77 | 0 | 12 | 0 | 0 | 0 | 0 | 0 | 11 | 0 | 0 | 0 | 0 | 0 | 0 | 1267.3 | 8.98 | Sipp et al., JNCS 288, 2001
CAS75a:61 | 75 | 0 | 9.9 | 0 | 0 | 0 | 0 | 0 | 15.2 | 0 | 0 | 0 | 0 | 0 | 0 | 1873.2 | 1.9 | Toplis & Dingwell, GCA 68, 2004
CAS75a:61 | 75 | 0 | 9.9 | 0 | 0 | 0 | 0 | 0 | 15.2 | 0 | 0 | 0 | 0 | 0 | 0 | 1823.2 | 2.14 | Toplis & Dingwell, GCA 68, 2004
CAS75a:61 | 75 | 0 | 9.9 | 0 | 0 | 0 | 0 | 0 | 15.2 | 0 | 0 | 0 | 0 | 0 | 0 | 1773.2 | 2.4 | Toplis & Dingwell, GCA 68, 2004
CAS75a:61 | 75 | 0 | 9.9 | 0 | 0 | 0 | 0 | 0 | 15.2 | 0 | 0 | 0 | 0 | 0 | 0 | 1723.2 | 2.69 | Toplis & Dingwell, GCA 68, 2004
CAS75a:61 | 75 | 0 | 9.9 | 0 | 0 | 0 | 0 | 0 | 15.2 | 0 | 0 | 0 | 0 | 0 | 0 | 1673.2 | 3.01 | Toplis & Dingwell, GCA 68, 2004
CAS75a:61 | 75 | 0 | 9.9 | 0 | 0 | 0 | 0 | 0 | 15.2 | 0 | 0 | 0 | 0 | 0 | 0 | 1623.2 | 3.34 | Toplis & Dingwell, GCA 68, 2004
CAS75a:58 | 75.4 | 0 | 10.4 | 0 | 0 | 0 | 0 | 0 | 14.2 | 0 | 0 | 0 | 0 | 0 | 0 | 1873.2 | 1.94 | Toplis & Dingwell, GCA 68, 2004
CAS75a:58 | 75.4 | 0 | 10.4 | 0 | 0 | 0 | 0 | 0 | 14.2 | 0 | 0 | 0 | 0 | 0 | 0 | 1823.2 | 2.19 | Toplis & Dingwell, GCA 68, 2004
CAS75a:58 | 75.4 | 0 | 10.4 | 0 | 0 | 0 | 0 | 0 | 14.2 | 0 | 0 | 0 | 0 | 0 | 0 | 1773.2 | 2.46 | Toplis & Dingwell, GCA 68, 2004
CAS75a:58 | 75.4 | 0 | 10.4 | 0 | 0 | 0 | 0 | 0 | 14.2 | 0 | 0 | 0 | 0 | 0 | 0 | 1723.2 | 2.76 | Toplis & Dingwell, GCA 68, 2004
CAS75a:58 | 75.4 | 0 | 10.4 | 0 | 0 | 0 | 0 | 0 | 14.2 | 0 | 0 | 0 | 0 | 0 | 0 | 1673.2 | 3.09 | Toplis & Dingwell, GCA 68, 2004
CAS75a:58 | 75.4 | 0 | 10.4 | 0 | 0 | 0 | 0 | 0 | 14.2 | 0 | 0 | 0 | 0 | 0 | 0 | 1623.2 | 3.44 | Toplis & Dingwell, GCA 68, 2004
CAS75a:58 | 75.4 | 0 | 10.4 | 0 | 0 | 0 | 0 | 0 | 14.2 | 0 | 0 | 0 | 0 | 0 | 0 | 1573.2 | 3.84 | Toplis & Dingwell, GCA 68, 2004
CAS75a:56 | 74.8 | 0 | 11.1 | 0 | 0 | 0 | 0 | 0 | 14.1 | 0 | 0 | 0 | 0 | 0 | 0 | 1873.2 | 1.97 | Toplis & Dingwell, GCA 68, 2004
CAS75a:56 | 74.8 | 0 | 11.1 | 0 | 0 | 0 | 0 | 0 | 14.1 | 0 | 0 | 0 | 0 | 0 | 0 | 1823.2 | 2.23 | Toplis & Dingwell, GCA 68, 2004
CAS75a:56 | 74.8 | 0 | 11.1 | 0 | 0 | 0 | 0 | 0 | 14.1 | 0 | 0 | 0 | 0 | 0 | 0 | 1773.2 | 2.51 | Toplis & Dingwell, GCA 68, 2004
CAS75a:56 | 74.8 | 0 | 11.1 | 0 | 0 | 0 | 0 | 0 | 14.1 | 0 | 0 | 0 | 0 | 0 | 0 | 1723.2 | 2.82 | Toplis & Dingwell, GCA 68, 2004
CAS75a:56 | 74.8 | 0 | 11.1 | 0 | 0 | 0 | 0 | 0 | 14.1 | 0 | 0 | 0 | 0 | 0 | 0 | 1673.2 | 3.15 | Toplis & Dingwell, GCA 68, 2004
CAS75a:56 | 74.8 | 0 | 11.1 | 0 | 0 | 0 | 0 | 0 | 14.1 | 0 | 0 | 0 | 0 | 0 | 0 | 1623.2 | 3.51 | Toplis & Dingwell, GCA 68, 2004
CAS75a:56 | 74.8 | 0 | 11.1 | 0 | 0 | 0 | 0 | 0 | 14.1 | 0 | 0 | 0 | 0 | 0 | 0 | 1573.2 | 3.92 | Toplis & Dingwell, GCA 68, 2004
CAS75a:54 | 73.9 | 0 | 12 | 0 | 0 | 0 | 0 | 0 | 14.1 | 0 | 0 | 0 | 0 | 0 | 0 | 1873.2 | 2 | Toplis & Dingwell, GCA 68, 2004
CAS75a:54 | 73.9 | 0 | 12 | 0 | 0 | 0 | 0 | 0 | 14.1 | 0 | 0 | 0 | 0 | 0 | 0 | 1823.2 | 2.26 | Toplis & Dingwell, GCA 68, 2004
CAS75a:54 | 73.9 | 0 | 12 | 0 | 0 | 0 | 0 | 0 | 14.1 | 0 | 0 | 0 | 0 | 0 | 0 | 1773.2 | 2.55 | Toplis & Dingwell, GCA 68, 2004
CAS75a:54 | 73.9 | 0 | 12 | 0 | 0 | 0 | 0 | 0 | 14.1 | 0 | 0 | 0 | 0 | 0 | 0 | 1723.2 | 2.86 | Toplis & Dingwell, GCA 68, 2004
CAS75a:54 | 73.9 | 0 | 12 | 0 | 0 | 0 | 0 | 0 | 14.1 | 0 | 0 | 0 | 0 | 0 | 0 | 1673.2 | 3.2 | Toplis & Dingwell, GCA 68, 2004
CAS75a:54 | 73.9 | 0 | 12 | 0 | 0 | 0 | 0 | 0 | 14.1 | 0 | 0 | 0 | 0 | 0 | 0 | 1623.2 | 3.56 | Toplis & Dingwell, GCA 68, 2004
CAS75a:54 | 73.9 | 0 | 12 | 0 | 0 | 0 | 0 | 0 | 14.1 | 0 | 0 | 0 | 0 | 0 | 0 | 1573.2 | 3.99 | Toplis & Dingwell, GCA 68, 2004
CAS75a:53 | 74.9 | 0 | 11.8 | 0 | 0 | 0 | 0 | 0 | 13.3 | 0 | 0 | 0 | 0 | 0 | 0 | 1873.2 | 2.01 | Toplis & Dingwell, GCA 68, 2004
CAS75a:53 | 74.9 | 0 | 11.8 | 0 | 0 | 0 | 0 | 0 | 13.3 | 0 | 0 | 0 | 0 | 0 | 0 | 1823.2 | 2.28 | Toplis & Dingwell, GCA 68, 2004
CAS75a:53 | 74.9 | 0 | 11.8 | 0 | 0 | 0 | 0 | 0 | 13.3 | 0 | 0 | 0 | 0 | 0 | 0 | 1773.2 | 2.57 | Toplis & Dingwell, GCA 68, 2004
CAS75a:53 | 74.9 | 0 | 11.8 | 0 | 0 | 0 | 0 | 0 | 13.3 | 0 | 0 | 0 | 0 | 0 | 0 | 1723.2 | 2.89 | Toplis & Dingwell, GCA 68, 2004
CAS75a:53 | 74.9 | 0 | 11.8 | 0 | 0 | 0 | 0 | 0 | 13.3 | 0 | 0 | 0 | 0 | 0 | 0 | 1673.2 | 3.23 | Toplis & Dingwell, GCA 68, 2004
CAS75a:53 | 74.9 | 0 | 11.8 | 0 | 0 | 0 | 0 | 0 | 13.3 | 0 | 0 | 0 | 0 | 0 | 0 | 1623.2 | 3.6 | Toplis & Dingwell, GCA 68, 2004
CAS75a:53 | 74.9 | 0 | 11.8 | 0 | 0 | 0 | 0 | 0 | 13.3 | 0 | 0 | 0 | 0 | 0 | 0 | 1573.2 | 4.03 | Toplis & Dingwell, GCA 68, 2004
CAS75a:50 | 75.8 | 0 | 12.1 | 0 | 0 | 0 | 0 | 0 | 12.1 | 0 | 0 | 0 | 0 | 0 | 0 | 1873.2 | 2.05 | Toplis & Dingwell, GCA 68, 2004
CAS75a:50 | 75.8 | 0 | 12.1 | 0 | 0 | 0 | 0 | 0 | 12.1 | 0 | 0 | 0 | 0 | 0 | 0 | 1823.2 | 2.32 | Toplis & Dingwell, GCA 68, 2004
CAS75a:50 | 75.8 | 0 | 12.1 | 0 | 0 | 0 | 0 | 0 | 12.1 | 0 | 0 | 0 | 0 | 0 | 0 | 1773.2 | 2.61 | Toplis & Dingwell, GCA 68, 2004
CAS75a:50 | 75.8 | 0 | 12.1 | 0 | 0 | 0 | 0 | 0 | 12.1 | 0 | 0 | 0 | 0 | 0 | 0 | 1723.2 | 2.93 | Toplis & Dingwell, GCA 68, 2004
CAS75a:50 | 75.8 | 0 | 12.1 | 0 | 0 | 0 | 0 | 0 | 12.1 | 0 | 0 | 0 | 0 | 0 | 0 | 1673.2 | 3.28 | Toplis & Dingwell, GCA 68, 2004
CAS75a:50 | 75.8 | 0 | 12.1 | 0 | 0 | 0 | 0 | 0 | 12.1 | 0 | 0 | 0 | 0 | 0 | 0 | 1623.2 | 3.65 | Toplis & Dingwell, GCA 68, 2004
CAS75a:50 | 75.8 | 0 | 12.1 | 0 | 0 | 0 | 0 | 0 | 12.1 | 0 | 0 | 0 | 0 | 0 | 0 | 1573.2 | 4.09 | Toplis & Dingwell, GCA 68, 2004
CAS75a:49 | 75 | 0 | 12.9 | 0 | 0 | 0 | 0 | 0 | 12.1 | 0 | 0 | 0 | 0 | 0 | 0 | 1873.2 | 2.04 | Toplis & Dingwell, GCA 68, 2004
CAS75a:49 | 75 | 0 | 12.9 | 0 | 0 | 0 | 0 | 0 | 12.1 | 0 | 0 | 0 | 0 | 0 | 0 | 1823.2 | 2.31 | Toplis & Dingwell, GCA 68, 2004
CAS75a:49 | 75 | 0 | 12.9 | 0 | 0 | 0 | 0 | 0 | 12.1 | 0 | 0 | 0 | 0 | 0 | 0 | 1773.2 | 2.61 | Toplis & Dingwell, GCA 68, 2004
CAS75a:49 | 75 | 0 | 12.9 | 0 | 0 | 0 | 0 | 0 | 12.1 | 0 | 0 | 0 | 0 | 0 | 0 | 1723.2 | 2.93 | Toplis & Dingwell, GCA 68, 2004
CAS75a:49 | 75 | 0 | 12.9 | 0 | 0 | 0 | 0 | 0 | 12.1 | 0 | 0 | 0 | 0 | 0 | 0 | 1673.2 | 3.29 | Toplis & Dingwell, GCA 68, 2004
CAS75a:49 | 75 | 0 | 12.9 | 0 | 0 | 0 | 0 | 0 | 12.1 | 0 | 0 | 0 | 0 | 0 | 0 | 1623.2 | 3.67 | Toplis & Dingwell, GCA 68, 2004
CAS75a:49 | 75 | 0 | 12.9 | 0 | 0 | 0 | 0 | 0 | 12.1 | 0 | 0 | 0 | 0 | 0 | 0 | 1573.2 | 4.11 | Toplis & Dingwell, GCA 68, 2004
CAS75a:47 | 75.4 | 0 | 13.1 | 0 | 0 | 0 | 0 | 0 | 11.6 | 0 | 0 | 0 | 0 | 0 | 0 | 1873.2 | 2.04 | Toplis & Dingwell, GCA 68, 2004
CAS75a:47 | 75.4 | 0 | 13.1 | 0 | 0 | 0 | 0 | 0 | 11.6 | 0 | 0 | 0 | 0 | 0 | 0 | 1823.2 | 2.31 | Toplis & Dingwell, GCA 68, 2004
CAS75a:47 | 75.4 | 0 | 13.1 | 0 | 0 | 0 | 0 | 0 | 11.6 | 0 | 0 | 0 | 0 | 0 | 0 | 1773.2 | 2.61 | Toplis & Dingwell, GCA 68, 2004
CAS75a:47 | 75.4 | 0 | 13.1 | 0 | 0 | 0 | 0 | 0 | 11.6 | 0 | 0 | 0 | 0 | 0 | 0 | 1723.2 | 2.94 | Toplis & Dingwell, GCA 68, 2004
CAS75a:47 | 75.4 | 0 | 13.1 | 0 | 0 | 0 | 0 | 0 | 11.6 | 0 | 0 | 0 | 0 | 0 | 0 | 1673.2 | 3.29 | Toplis & Dingwell, GCA 68, 2004
CAS75a:47 | 75.4 | 0 | 13.1 | 0 | 0 | 0 | 0 | 0 | 11.6 | 0 | 0 | 0 | 0 | 0 | 0 | 1623.2 | 3.67 | Toplis & Dingwell, GCA 68, 2004
CAS75a:47 | 75.4 | 0 | 13.1 | 0 | 0 | 0 | 0 | 0 | 11.6 | 0 | 0 | 0 | 0 | 0 | 0 | 1573.2 | 4.12 | Toplis & Dingwell, GCA 68, 2004
CAS75a:45 | 75 | 0 | 13.7 | 0 | 0 | 0 | 0 | 0 | 11.4 | 0 | 0 | 0 | 0 | 0 | 0 | 1873.2 | 2.05 | Toplis & Dingwell, GCA 68, 2004
CAS75a:45 | 75 | 0 | 13.7 | 0 | 0 | 0 | 0 | 0 | 11.4 | 0 | 0 | 0 | 0 | 0 | 0 | 1823.2 | 2.32 | Toplis & Dingwell, GCA 68, 2004
CAS75a:45 | 75 | 0 | 13.7 | 0 | 0 | 0 | 0 | 0 | 11.4 | 0 | 0 | 0 | 0 | 0 | 0 | 1773.2 | 2.62 | Toplis & Dingwell, GCA 68, 2004
CAS75a:45 | 75 | 0 | 13.7 | 0 | 0 | 0 | 0 | 0 | 11.4 | 0 | 0 | 0 | 0 | 0 | 0 | 1723.2 | 2.95 | Toplis & Dingwell, GCA 68, 2004
CAS75a:45 | 75 | 0 | 13.7 | 0 | 0 | 0 | 0 | 0 | 11.4 | 0 | 0 | 0 | 0 | 0 | 0 | 1673.2 | 3.31 | Toplis & Dingwell, GCA 68, 2004
CAS75a:45 | 75 | 0 | 13.7 | 0 | 0 | 0 | 0 | 0 | 11.4 | 0 | 0 | 0 | 0 | 0 | 0 | 1623.2 | 3.69 | Toplis & Dingwell, GCA 68, 2004
CAS75a:45 | 75 | 0 | 13.7 | 0 | 0 | 0 | 0 | 0 | 11.4 | 0 | 0 | 0 | 0 | 0 | 0 | 1573.2 | 4.14 | Toplis & Dingwell, GCA 68, 2004
CAS75a:44 | 76.1 | 0 | 13.4 | 0 | 0 | 0 | 0 | 0 | 10.5 | 0 | 0 | 0 | 0 | 0 | 0 | 1873.2 | 2.03 | Toplis & Dingwell, GCA 68, 2004
CAS75a:44 | 76.1 | 0 | 13.4 | 0 | 0 | 0 | 0 | 0 | 10.5 | 0 | 0 | 0 | 0 | 0 | 0 | 1823.2 | 2.3 | Toplis & Dingwell, GCA 68, 2004
CAS75a:44 | 76.1 | 0 | 13.4 | 0 | 0 | 0 | 0 | 0 | 10.5 | 0 | 0 | 0 | 0 | 0 | 0 | 1773.2 | 2.6 | Toplis & Dingwell, GCA 68, 2004
CAS75a:44 | 76.1 | 0 | 13.4 | 0 | 0 | 0 | 0 | 0 | 10.5 | 0 | 0 | 0 | 0 | 0 | 0 | 1723.2 | 2.93 | Toplis & Dingwell, GCA 68, 2004
CAS75a:44 | 76.1 | 0 | 13.4 | 0 | 0 | 0 | 0 | 0 | 10.5 | 0 | 0 | 0 | 0 | 0 | 0 | 1673.2 | 3.29 | Toplis & Dingwell, GCA 68, 2004
CAS75a:44 | 76.1 | 0 | 13.4 | 0 | 0 | 0 | 0 | 0 | 10.5 | 0 | 0 | 0 | 0 | 0 | 0 | 1623.2 | 3.67 | Toplis & Dingwell, GCA 68, 2004
CAS75a:44 | 76.1 | 0 | 13.4 | 0 | 0 | 0 | 0 | 0 | 10.5 | 0 | 0 | 0 | 0 | 0 | 0 | 1573.2 | 4.12 | Toplis & Dingwell, GCA 68, 2004
CAS75a:41 | 75 | 0 | 14.8 | 0 | 0 | 0 | 0 | 0 | 10.2 | 0 | 0 | 0 | 0 | 0 | 0 | 1873.2 | 2.01 | Toplis & Dingwell, GCA 68, 2004
CAS75a:41 | 75 | 0 | 14.8 | 0 | 0 | 0 | 0 | 0 | 10.2 | 0 | 0 | 0 | 0 | 0 | 0 | 1823.2 | 2.29 | Toplis & Dingwell, GCA 68, 2004
CAS75a:41 | 75 | 0 | 14.8 | 0 | 0 | 0 | 0 | 0 | 10.2 | 0 | 0 | 0 | 0 | 0 | 0 | 1773.2 | 2.59 | Toplis & Dingwell, GCA 68, 2004
CAS75a:41 | 75 | 0 | 14.8 | 0 | 0 | 0 | 0 | 0 | 10.2 | 0 | 0 | 0 | 0 | 0 | 0 | 1723.2 | 2.92 | Toplis & Dingwell, GCA 68, 2004
CAS67a:57 | 66.6 | 0 | 14.5 | 0 | 0 | 0 | 0 | 0 | 18.9 | 0 | 0 | 0 | 0 | 0 | 0 | 1873.2 | 1.3 | Toplis & Dingwell, GCA 68, 2004
CAS67a:57 | 66.6 | 0 | 14.5 | 0 | 0 | 0 | 0 | 0 | 18.9 | 0 | 0 | 0 | 0 | 0 | 0 | 1823.2 | 1.54 | Toplis & Dingwell, GCA 68, 2004
CAS67a:57 | 66.6 | 0 | 14.5 | 0 | 0 | 0 | 0 | 0 | 18.9 | 0 | 0 | 0 | 0 | 0 | 0 | 1773.2 | 1.8 | Toplis & Dingwell, GCA 68, 2004
CAS67a:57 | 66.6 | 0 | 14.5 | 0 | 0 | 0 | 0 | 0 | 18.9 | 0 | 0 | 0 | 0 | 0 | 0 | 1723.2 | 2.1 | Toplis & Dingwell, GCA 68, 2004
CAS67a:57 | 66.6 | 0 | 14.5 | 0 | 0 | 0 | 0 | 0 | 18.9 | 0 | 0 | 0 | 0 | 0 | 0 | 1673.2 | 2.42 | Toplis & Dingwell, GCA 68, 2004
CAS67a:57 | 66.6 | 0 | 14.5 | 0 | 0 | 0 | 0 | 0 | 18.9 | 0 | 0 | 0 | 0 | 0 | 0 | 1623.2 | 2.79 | Toplis & Dingwell, GCA 68, 2004
CAS67a:57 | 66.6 | 0 | 14.5 | 0 | 0 | 0 | 0 | 0 | 18.9 | 0 | 0 | 0 | 0 | 0 | 0 | 1573.2 | 3.2 | Toplis & Dingwell, GCA 68, 2004
CAS67a:54 | 66.8 | 0 | 15.4 | 0 | 0 | 0 | 0 | 0 | 17.8 | 0 | 0 | 0 | 0 | 0 | 0 | 1873.2 | 1.32 | Toplis & Dingwell, GCA 68, 2004
CAS67a:54 | 66.8 | 0 | 15.4 | 0 | 0 | 0 | 0 | 0 | 17.8 | 0 | 0 | 0 | 0 | 0 | 0 | 1823.2 | 1.57 | Toplis & Dingwell, GCA 68, 2004
CAS67a:54 | 66.8 | 0 | 15.4 | 0 | 0 | 0 | 0 | 0 | 17.8 | 0 | 0 | 0 | 0 | 0 | 0 | 1773.2 | 1.85 | Toplis & Dingwell, GCA 68, 2004
CAS67a:54 | 66.8 | 0 | 15.4 | 0 | 0 | 0 | 0 | 0 | 17.8 | 0 | 0 | 0 | 0 | 0 | 0 | 1723.2 | 2.15 | Toplis & Dingwell, GCA 68, 2004
CAS67a:54 | 66.8 | 0 | 15.4 | 0 | 0 | 0 | 0 | 0 | 17.8 | 0 | 0 | 0 | 0 | 0 | 0 | 1673.2 | 2.49 | Toplis & Dingwell, GCA 68, 2004
CAS67a:54 | 66.8 | 0 | 15.4 | 0 | 0 | 0 | 0 | 0 | 17.8 | 0 | 0 | 0 | 0 | 0 | 0 | 1623.2 | 2.87 | Toplis & Dingwell, GCA 68, 2004
CAS67a:54 | 66.8 | 0 | 15.4 | 0 | 0 | 0 | 0 | 0 | 17.8 | 0 | 0 | 0 | 0 | 0 | 0 | 1573.2 | 3.29 | Toplis & Dingwell, GCA 68, 2004
CAS67a:52 | 66 | 0 | 16.3 | 0 | 0 | 0 | 0 | 0 | 17.7 | 0 | 0 | 0 | 0 | 0 | 0 | 1873.2 | 1.34 | Toplis & Dingwell, GCA 68, 2004
CAS67a:52 | 66 | 0 | 16.3 | 0 | 0 | 0 | 0 | 0 | 17.7 | 0 | 0 | 0 | 0 | 0 | 0 | 1823.2 | 1.59 | Toplis & Dingwell, GCA 68, 2004
CAS67a:52 | 66 | 0 | 16.3 | 0 | 0 | 0 | 0 | 0 | 17.7 | 0 | 0 | 0 | 0 | 0 | 0 | 1773.2 | 1.87 | Toplis & Dingwell, GCA 68, 2004
CAS67a:52 | 66 | 0 | 16.3 | 0 | 0 | 0 | 0 | 0 | 17.7 | 0 | 0 | 0 | 0 | 0 | 0 | 1723.2 | 2.18 | Toplis & Dingwell, GCA 68, 2004
CAS67a:52 | 66 | 0 | 16.3 | 0 | 0 | 0 | 0 | 0 | 17.7 | 0 | 0 | 0 | 0 | 0 | 0 | 1673.2 | 2.52 | Toplis & Dingwell, GCA 68, 2004
CAS67a:52 | 66 | 0 | 16.3 | 0 | 0 | 0 | 0 | 0 | 17.7 | 0 | 0 | 0 | 0 | 0 | 0 | 1623.2 | 2.91 | Toplis & Dingwell, GCA 68, 2004
CAS67a:52 | 66 | 0 | 16.3 | 0 | 0 | 0 | 0 | 0 | 17.7 | 0 | 0 | 0 | 0 | 0 | 0 | 1573.2 | 3.34 | Toplis & Dingwell, GCA 68, 2004
CAS67a:50 | 66.7 | 0 | 16.8 | 0 | 0 | 0 | 0 | 0 | 16.5 | 0 | 0 | 0 | 0 | 0 | 0 | 1873.2 | 1.34 | Toplis & Dingwell, GCA 68, 2004
CAS67a:50 | 66.7 | 0 | 16.8 | 0 | 0 | 0 | 0 | 0 | 16.5 | 0 | 0 | 0 | 0 | 0 | 0 | 1823.2 | 1.59 | Toplis & Dingwell, GCA 68, 2004
CAS67a:50 | 66.7 | 0 | 16.8 | 0 | 0 | 0 | 0 | 0 | 16.5 | 0 | 0 | 0 | 0 | 0 | 0 | 1773.2 | 1.87 | Toplis & Dingwell, GCA 68, 2004
CAS67a:50 | 66.7 | 0 | 16.8 | 0 | 0 | 0 | 0 | 0 | 16.5 | 0 | 0 | 0 | 0 | 0 | 0 | 1723.2 | 2.19 | Toplis & Dingwell, GCA 68, 2004
CAS67a:50 | 66.7 | 0 | 16.8 | 0 | 0 | 0 | 0 | 0 | 16.5 | 0 | 0 | 0 | 0 | 0 | 0 | 1673.2 | 2.54 | Toplis & Dingwell, GCA 68, 2004
CAS67a:50 | 66.7 | 0 | 16.8 | 0 | 0 | 0 | 0 | 0 | 16.5 | 0 | 0 | 0 | 0 | 0 | 0 | 1623.2 | 2.93 | Toplis & Dingwell, GCA 68, 2004
CAS67a:50 | 66.7 | 0 | 16.8 | 0 | 0 | 0 | 0 | 0 | 16.5 | 0 | 0 | 0 | 0 | 0 | 0 | 1573.2 | 3.37 | Toplis & Dingwell, GCA 68, 2004
CAS67a:47 | 66.6 | 0 | 17.6 | 0 | 0 | 0 | 0 | 0 | 15.8 | 0 | 0 | 0 | 0 | 0 | 0 | 1873.2 | 1.35 | Toplis & Dingwell, GCA 68, 2004
CAS67a:47 | 66.6 | 0 | 17.6 | 0 | 0 | 0 | 0 | 0 | 15.8 | 0 | 0 | 0 | 0 | 0 | 0 | 1823.2 | 1.6 | Toplis & Dingwell, GCA 68, 2004
CAS67a:47 | 66.6 | 0 | 17.6 | 0 | 0 | 0 | 0 | 0 | 15.8 | 0 | 0 | 0 | 0 | 0 | 0 | 1773.2 | 1.89 | Toplis & Dingwell, GCA 68, 2004
CAS67a:47 | 66.6 | 0 | 17.6 | 0 | 0 | 0 | 0 | 0 | 15.8 | 0 | 0 | 0 | 0 | 0 | 0 | 1723.2 | 2.2 | Toplis & Dingwell, GCA 68, 2004
CAS67a:47 | 66.6 | 0 | 17.6 | 0 | 0 | 0 | 0 | 0 | 15.8 | 0 | 0 | 0 | 0 | 0 | 0 | 1673.2 | 2.55 | Toplis & Dingwell, GCA 68, 2004
CAS67a:47 | 66.6 | 0 | 17.6 | 0 | 0 | 0 | 0 | 0 | 15.8 | 0 | 0 | 0 | 0 | 0 | 0 | 1623.2 | 2.95 | Toplis & Dingwell, GCA 68, 2004
CAS67a:47 | 66.6 | 0 | 17.6 | 0 | 0 | 0 | 0 | 0 | 15.8 | 0 | 0 | 0 | 0 | 0 | 0 | 1573.2 | 3.4 | Toplis & Dingwell, GCA 68, 2004
CAS67a:46 | 66.5 | 0 | 18.2 | 0 | 0 | 0 | 0 | 0 | 15.2 | 0 | 0 | 0 | 0 | 0 | 0 | 1873.2 | 1.34 | Toplis & Dingwell, GCA 68, 2004
CAS67a:46 | 66.5 | 0 | 18.2 | 0 | 0 | 0 | 0 | 0 | 15.2 | 0 | 0 | 0 | 0 | 0 | 0 | 1823.2 | 1.6 | Toplis & Dingwell, GCA 68, 2004
CAS67a:46 | 66.5 | 0 | 18.2 | 0 | 0 | 0 | 0 | 0 | 15.2 | 0 | 0 | 0 | 0 | 0 | 0 | 1773.2 | 1.88 | Toplis & Dingwell, GCA 68, 2004
CAS67a:46 | 66.5 | 0 | 18.2 | 0 | 0 | 0 | 0 | 0 | 15.2 | 0 | 0 | 0 | 0 | 0 | 0 | 1723.2 | 2.2 | Toplis & Dingwell, GCA 68, 2004
CAS67a:46 | 66.5 | 0 | 18.2 | 0 | 0 | 0 | 0 | 0 | 15.2 | 0 | 0 | 0 | 0 | 0 | 0 | 1673.2 | 2.56 | Toplis & Dingwell, GCA 68, 2004
CAS67a:41 | 66.6 | 0 | 19.6 | 0 | 0 | 0 | 0 | 0 | 13.8 | 0 | 0 | 0 | 0 | 0 | 0 | 1873.2 | 1.32 | Toplis & Dingwell, GCA 68, 2004
CAS67a:41 | 66.6 | 0 | 19.6 | 0 | 0 | 0 | 0 | 0 | 13.8 | 0 | 0 | 0 | 0 | 0 | 0 | 1823.2 | 1.58 | Toplis & Dingwell, GCA 68, 2004
CAS67a:41 | 66.6 | 0 | 19.6 | 0 | 0 | 0 | 0 | 0 | 13.8 | 0 | 0 | 0 | 0 | 0 | 0 | 1773.2 | 1.86 | Toplis & Dingwell, GCA 68, 2004
CAS50:61 | 50 | 0 | 19.3 | 0 | 0 | 0 | 0 | 0 | 30.7 | 0 | 0 | 0 | 0 | 0 | 0 | 1873.2 | 0.26 | Toplis & Dingwell, GCA 68, 2004
CAS50:61 | 50 | 0 | 19.3 | 0 | 0 | 0 | 0 | 0 | 30.7 | 0 | 0 | 0 | 0 | 0 | 0 | 1823.2 | 0.45 | Toplis & Dingwell, GCA 68, 2004
CAS50:61 | 50 | 0 | 19.3 | 0 | 0 | 0 | 0 | 0 | 30.7 | 0 | 0 | 0 | 0 | 0 | 0 | 1773.2 | 0.67 | Toplis & Dingwell, GCA 68, 2004
CAS50:61 | 50 | 0 | 19.3 | 0 | 0 | 0 | 0 | 0 | 30.7 | 0 | 0 | 0 | 0 | 0 | 0 | 1723.2 | 0.9 | Toplis & Dingwell, GCA 68, 2004
CAS50:61 | 50 | 0 | 19.3 | 0 | 0 | 0 | 0 | 0 | 30.7 | 0 | 0 | 0 | 0 | 0 | 0 | 1673.2 | 1.17 | Toplis & Dingwell, GCA 68, 2004
CAS50:61 | 50 | 0 | 19.3 | 0 | 0 | 0 | 0 | 0 | 30.7 | 0 | 0 | 0 | 0 | 0 | 0 | 1623.2 | 1.48 | Toplis & Dingwell, GCA 68, 2004
CAS50:50 | 50.2 | 0 | 24.9 | 0 | 0 | 0 | 0 | 0 | 24.9 | 0 | 0 | 0 | 0 | 0 | 0 | 1873.2 | 0.39 | Toplis & Dingwell, GCA 68, 2004
CAS50:50 | 50.2 | 0 | 24.9 | 0 | 0 | 0 | 0 | 0 | 24.9 | 0 | 0 | 0 | 0 | 0 | 0 | 1823.2 | 0.61 | Toplis & Dingwell, GCA 68, 2004
CAS50:50 | 50.2 | 0 | 24.9 | 0 | 0 | 0 | 0 | 0 | 24.9 | 0 | 0 | 0 | 0 | 0 | 0 | 1773.2 | 0.84 | Toplis & Dingwell, GCA 68, 2004
CAS50:50 | 50.2 | 0 | 24.9 | 0 | 0 | 0 | 0 | 0 | 24.9 | 0 | 0 | 0 | 0 | 0 | 0 | 1723.2 | 1.11 | Toplis & Dingwell, GCA 68, 2004
CAS50:50 | 50.2 | 0 | 24.9 | 0 | 0 | 0 | 0 | 0 | 24.9 | 0 | 0 | 0 | 0 | 0 | 0 | 1673.2 | 1.41 | Toplis & Dingwell, GCA 68, 2004
CAS50:44 | 51.7 | 0 | 27.1 | 0 | 0 | 0 | 0 | 0 | 21.3 | 0 | 0 | 0 | 0 | 0 | 0 | 1953.2 | 0.1 | Toplis & Dingwell, GCA 68, 2004
CAS50:44 | 51.7 | 0 | 27.1 | 0 | 0 | 0 | 0 | 0 | 21.3 | 0 | 0 | 0 | 0 | 0 | 0 | 1933.2 | 0.17 | Toplis & Dingwell, GCA 68, 2004
CAS50:44 | 51.7 | 0 | 27.1 | 0 | 0 | 0 | 0 | 0 | 21.3 | 0 | 0 | 0 | 0 | 0 | 0 | 1923.2 | 0.2 | Toplis & Dingwell, GCA 68, 2004
CAS50:44 | 51.7 | 0 | 27.1 | 0 | 0 | 0 | 0 | 0 | 21.3 | 0 | 0 | 0 | 0 | 0 | 0 | 1913.2 | 0.24 | Toplis & Dingwell, GCA 68, 2004
CAS50:44 | 51.7 | 0 | 27.1 | 0 | 0 | 0 | 0 | 0 | 21.3 | 0 | 0 | 0 | 0 | 0 | 0 | 1898.2 | 0.28 | Toplis & Dingwell, GCA 68, 2004
CAS50:44 | 51.7 | 0 | 27.1 | 0 | 0 | 0 | 0 | 0 | 21.3 | 0 | 0 | 0 | 0 | 0 | 0 | 1893.2 | 0.31 | Toplis & Dingwell, GCA 68, 2004
CAS50:44 | 51.7 | 0 | 27.1 | 0 | 0 | 0 | 0 | 0 | 21.3 | 0 | 0 | 0 | 0 | 0 | 0 | 1873.2 | 0.4 | Toplis & Dingwell, GCA 68, 2004
MAS75:58 | 75.3 | 0 | 10.4 | 0 | 0 | 0 | 0 | 14.3 | 0 | 0 | 0 | 0 | 0 | 0 | 0 | 1913.2 | 1.72 | Toplis & Dingwell, GCA 68, 2004
MAS75:58 | 75.3 | 0 | 10.4 | 0 | 0 | 0 | 0 | 14.3 | 0 | 0 | 0 | 0 | 0 | 0 | 0 | 1893.2 | 1.81 | Toplis & Dingwell, GCA 68, 2004
MAS75:58 | 75.3 | 0 | 10.4 | 0 | 0 | 0 | 0 | 14.3 | 0 | 0 | 0 | 0 | 0 | 0 | 0 | 1888.2 | 1.84 | Toplis & Dingwell, GCA 68, 2004
MAS75:58 | 75.3 | 0 | 10.4 | 0 | 0 | 0 | 0 | 14.3 | 0 | 0 | 0 | 0 | 0 | 0 | 0 | 1873.2 | 1.91 | Toplis & Dingwell, GCA 68, 2004
MAS75:58 | 75.3 | 0 | 10.4 | 0 | 0 | 0 | 0 | 14.3 | 0 | 0 | 0 | 0 | 0 | 0 | 0 | 1823.2 | 2.17 | Toplis & Dingwell, GCA 68, 2004
MAS75:58 | 75.3 | 0 | 10.4 | 0 | 0 | 0 | 0 | 14.3 | 0 | 0 | 0 | 0 | 0 | 0 | 0 | 1773.2 | 2.45 | Toplis & Dingwell, GCA 68, 2004
MAS75:51 | 75.2 | 0 | 12.2 | 0 | 0 | 0 | 0 | 12.6 | 0 | 0 | 0 | 0 | 0 | 0 | 0 | 1913.2 | 1.68 | Toplis & Dingwell, GCA 68, 2004
MAS75:51 | 75.2 | 0 | 12.2 | 0 | 0 | 0 | 0 | 12.6 | 0 | 0 | 0 | 0 | 0 | 0 | 0 | 1893.2 | 1.78 | Toplis & Dingwell, GCA 68, 2004
MAS75:51 | 75.2 | 0 | 12.2 | 0 | 0 | 0 | 0 | 12.6 | 0 | 0 | 0 | 0 | 0 | 0 | 0 | 1873.2 | 1.87 | Toplis & Dingwell, GCA 68, 2004
MAS75:51 | 75.2 | 0 | 12.2 | 0 | 0 | 0 | 0 | 12.6 | 0 | 0 | 0 | 0 | 0 | 0 | 0 | 1848.2 | 2 | Toplis & Dingwell, GCA 68, 2004
MAS75:51 | 75.2 | 0 | 12.2 | 0 | 0 | 0 | 0 | 12.6 | 0 | 0 | 0 | 0 | 0 | 0 | 0 | 1823.2 | 2.14 | Toplis & Dingwell, GCA 68, 2004
MAS75:51 | 75.2 | 0 | 12.2 | 0 | 0 | 0 | 0 | 12.6 | 0 | 0 | 0 | 0 | 0 | 0 | 0 | 1798.2 | 2.27 | Toplis & Dingwell, GCA 68, 2004
MAS75:51 | 75.2 | 0 | 12.2 | 0 | 0 | 0 | 0 | 12.6 | 0 | 0 | 0 | 0 | 0 | 0 | 0 | 1773.2 | 2.42 | Toplis & Dingwell, GCA 68, 2004
MAS75:46 | 73.8 | 0 | 14.2 | 0 | 0 | 0 | 0 | 12.1 | 0 | 0 | 0 | 0 | 0 | 0 | 0 | 1913.2 | 1.64 | Toplis & Dingwell, GCA 68, 2004
MAS75:46 | 73.8 | 0 | 14.2 | 0 | 0 | 0 | 0 | 12.1 | 0 | 0 | 0 | 0 | 0 | 0 | 0 | 1893.2 | 1.73 | Toplis & Dingwell, GCA 68, 2004
MAS75:46 | 73.8 | 0 | 14.2 | 0 | 0 | 0 | 0 | 12.1 | 0 | 0 | 0 | 0 | 0 | 0 | 0 | 1873.2 | 1.83 | Toplis & Dingwell, GCA 68, 2004
MAS75:46 | 73.8 | 0 | 14.2 | 0 | 0 | 0 | 0 | 12.1 | 0 | 0 | 0 | 0 | 0 | 0 | 0 | 1848.2 | 1.96 | Toplis & Dingwell, GCA 68, 2004
MAS75:46 | 73.8 | 0 | 14.2 | 0 | 0 | 0 | 0 | 12.1 | 0 | 0 | 0 | 0 | 0 | 0 | 0 | 1823.2 | 2.09 | Toplis & Dingwell, GCA 68, 2004
MAS75:46 | 73.8 | 0 | 14.2 | 0 | 0 | 0 | 0 | 12.1 | 0 | 0 | 0 | 0 | 0 | 0 | 0 | 1798.2 | 2.23 | Toplis & Dingwell, GCA 68, 2004
MAS75:46 | 73.8 | 0 | 14.2 | 0 | 0 | 0 | 0 | 12.1 | 0 | 0 | 0 | 0 | 0 | 0 | 0 | 1773.2 | 2.38 | Toplis & Dingwell, GCA 68, 2004
MAS67a:53 | 65.8 | 0 | 16.3 | 0 | 0 | 0 | 0 | 18 | 0 | 0 | 0 | 0 | 0 | 0 | 0 | 1873.2 | 1.16 | Toplis & Dingwell, GCA 68, 2004
MAS67a:53 | 65.8 | 0 | 16.3 | 0 | 0 | 0 | 0 | 18 | 0 | 0 | 0 | 0 | 0 | 0 | 0 | 1823.2 | 1.4 | Toplis & Dingwell, GCA 68, 2004
MAS67a:53 | 65.8 | 0 | 16.3 | 0 | 0 | 0 | 0 | 18 | 0 | 0 | 0 | 0 | 0 | 0 | 0 | 1773.2 | 1.66 | Toplis & Dingwell, GCA 68, 2004
MAS67a:53 | 65.8 | 0 | 16.3 | 0 | 0 | 0 | 0 | 18 | 0 | 0 | 0 | 0 | 0 | 0 | 0 | 1723.2 | 1.96 | Toplis & Dingwell, GCA 68, 2004
MAS67a:53 | 65.8 | 0 | 16.3 | 0 | 0 | 0 | 0 | 18 | 0 | 0 | 0 | 0 | 0 | 0 | 0 | 1673.2 | 2.28 | Toplis & Dingwell, GCA 68, 2004
MAS67a:53 | 65.8 | 0 | 16.3 | 0 | 0 | 0 | 0 | 18 | 0 | 0 | 0 | 0 | 0 | 0 | 0 | 1623.2 | 2.65 | Toplis & Dingwell, GCA 68, 2004
MAS67a:50 | 66.8 | 0 | 16.8 | 0 | 0 | 0 | 0 | 16.5 | 0 | 0 | 0 | 0 | 0 | 0 | 0 | 1873.2 | 1.16 | Toplis & Dingwell, GCA 68, 2004
MAS67a:50 | 66.8 | 0 | 16.8 | 0 | 0 | 0 | 0 | 16.5 | 0 | 0 | 0 | 0 | 0 | 0 | 0 | 1823.2 | 1.39 | Toplis & Dingwell, GCA 68, 2004
MAS67a:50 | 66.8 | 0 | 16.8 | 0 | 0 | 0 | 0 | 16.5 | 0 | 0 | 0 | 0 | 0 | 0 | 0 | 1773.2 | 1.66 | Toplis & Dingwell, GCA 68, 2004
MAS67a:50 | 66.8 | 0 | 16.8 | 0 | 0 | 0 | 0 | 16.5 | 0 | 0 | 0 | 0 | 0 | 0 | 0 | 1723.2 | 1.95 | Toplis & Dingwell, GCA 68, 2004
MAS67a:50 | 66.8 | 0 | 16.8 | 0 | 0 | 0 | 0 | 16.5 | 0 | 0 | 0 | 0 | 0 | 0 | 0 | 1673.2 | 2.28 | Toplis & Dingwell, GCA 68, 2004
MAS67a:48 | 66.5 | 0 | 17.4 | 0 | 0 | 0 | 0 | 16.1 | 0 | 0 | 0 | 0 | 0 | 0 | 0 | 1873.2 | 1.15 | Toplis & Dingwell, GCA 68, 2004
MAS67a:48 | 66.5 | 0 | 17.4 | 0 | 0 | 0 | 0 | 16.1 | 0 | 0 | 0 | 0 | 0 | 0 | 0 | 1823.2 | 1.39 | Toplis & Dingwell, GCA 68, 2004
MAS67a:48 | 66.5 | 0 | 17.4 | 0 | 0 | 0 | 0 | 16.1 | 0 | 0 | 0 | 0 | 0 | 0 | 0 | 1773.2 | 1.66 | Toplis & Dingwell, GCA 68, 2004
MAS67a:48 | 66.5 | 0 | 17.4 | 0 | 0 | 0 | 0 | 16.1 | 0 | 0 | 0 | 0 | 0 | 0 | 0 | 1723.2 | 1.95 | Toplis & Dingwell, GCA 68, 2004
MAS67a:46 | 67 | 0 | 17.8 | 0 | 0 | 0 | 0 | 15.3 | 0 | 0 | 0 | 0 | 0 | 0 | 0 | 1873.2 | 1.14 | Toplis & Dingwell, GCA 68, 2004
MAS67a:46 | 67 | 0 | 17.8 | 0 | 0 | 0 | 0 | 15.3 | 0 | 0 | 0 | 0 | 0 | 0 | 0 | 1823.2 | 1.38 | Toplis & Dingwell, GCA 68, 2004
MAS67a:46 | 67 | 0 | 17.8 | 0 | 0 | 0 | 0 | 15.3 | 0 | 0 | 0 | 0 | 0 | 0 | 0 | 1773.2 | 1.65 | Toplis & Dingwell, GCA 68, 2004
MAS67b:53 | 65.8 | 0 | 16.3 | 0 | 0 | 0 | 0 | 18 | 0 | 0 | 0 | 0 | 0 | 0 | 0 | 1873.2 | 1.17 | Toplis & Dingwell, GCA 68, 2004
MAS67b:53 | 65.8 | 0 | 16.3 | 0 | 0 | 0 | 0 | 18 | 0 | 0 | 0 | 0 | 0 | 0 | 0 | 1823.2 | 1.4 | Toplis & Dingwell, GCA 68, 2004
MAS67b:53 | 65.8 | 0 | 16.3 | 0 | 0 | 0 | 0 | 18 | 0 | 0 | 0 | 0 | 0 | 0 | 0 | 1773.2 | 1.66 | Toplis & Dingwell, GCA 68, 2004
MAS67b:53 | 65.8 | 0 | 16.3 | 0 | 0 | 0 | 0 | 18 | 0 | 0 | 0 | 0 | 0 | 0 | 0 | 1723.2 | 1.94 | Toplis & Dingwell, GCA 68, 2004
MAS67b:53 | 65.8 | 0 | 16.3 | 0 | 0 | 0 | 0 | 18 | 0 | 0 | 0 | 0 | 0 | 0 | 0 | 1673.2 | 2.26 | Toplis & Dingwell, GCA 68, 2004
MAS67b:50 | 66.8 | 0 | 16.8 | 0 | 0 | 0 | 0 | 16.5 | 0 | 0 | 0 | 0 | 0 | 0 | 0 | 1873.2 | 1.15 | Toplis & Dingwell, GCA 68, 2004
MAS67b:50 | 66.8 | 0 | 16.8 | 0 | 0 | 0 | 0 | 16.5 | 0 | 0 | 0 | 0 | 0 | 0 | 0 | 1823.2 | 1.38 | Toplis & Dingwell, GCA 68, 2004
MAS67b:50 | 66.8 | 0 | 16.8 | 0 | 0 | 0 | 0 | 16.5 | 0 | 0 | 0 | 0 | 0 | 0 | 0 | 1773.2 | 1.65 | Toplis & Dingwell, GCA 68, 2004
MAS67b:50 | 66.8 | 0 | 16.8 | 0 | 0 | 0 | 0 | 16.5 | 0 | 0 | 0 | 0 | 0 | 0 | 0 | 1723.2 | 1.93 | Toplis & Dingwell, GCA 68, 2004
MAS67b:50 | 66.8 | 0 | 16.8 | 0 | 0 | 0 | 0 | 16.5 | 0 | 0 | 0 | 0 | 0 | 0 | 0 | 1673.2 | 2.26 | Toplis & Dingwell, GCA 68, 2004
MAS67b:48 | 66.5 | 0 | 17.4 | 0 | 0 | 0 | 0 | 16.1 | 0 | 0 | 0 | 0 | 0 | 0 | 0 | 1873.2 | 1.16 | Toplis & Dingwell, GCA 68, 2004
MAS67b:48 | 66.5 | 0 | 17.4 | 0 | 0 | 0 | 0 | 16.1 | 0 | 0 | 0 | 0 | 0 | 0 | 0 | 1823.2 | 1.39 | Toplis & Dingwell, GCA 68, 2004
MAS67b:48 | 66.5 | 0 | 17.4 | 0 | 0 | 0 | 0 | 16.1 | 0 | 0 | 0 | 0 | 0 | 0 | 0 | 1773.2 | 1.66 | Toplis & Dingwell, GCA 68, 2004
MAS67b:48 | 66.5 | 0 | 17.4 | 0 | 0 | 0 | 0 | 16.1 | 0 | 0 | 0 | 0 | 0 | 0 | 0 | 1723.2 | 1.95 | Toplis & Dingwell, GCA 68, 2004
MAS67b:46 | 67 | 0 | 17.8 | 0 | 0 | 0 | 0 | 15.3 | 0 | 0 | 0 | 0 | 0 | 0 | 0 | 1873.2 | 1.14 | Toplis & Dingwell, GCA 68, 2004
MAS67b:46 | 67 | 0 | 17.8 | 0 | 0 | 0 | 0 | 15.3 | 0 | 0 | 0 | 0 | 0 | 0 | 0 | 1823.2 | 1.38 | Toplis & Dingwell, GCA 68, 2004
MAS67b:46 | 67 | 0 | 17.8 | 0 | 0 | 0 | 0 | 15.3 | 0 | 0 | 0 | 0 | 0 | 0 | 0 | 1773.2 | 1.64 | Toplis & Dingwell, GCA 68, 2004
MAS50:55 | 52.6 | 0 | 21.2 | 0 | 0 | 0 | 0 | 26.2 | 0 | 0 | 0 | 0 | 0 | 0 | 0 | 1873.2 | 0.21 | Toplis & Dingwell, GCA 68, 2004
MAS50:55 | 52.6 | 0 | 21.2 | 0 | 0 | 0 | 0 | 26.2 | 0 | 0 | 0 | 0 | 0 | 0 | 0 | 1823.2 | 0.41 | Toplis & Dingwell, GCA 68, 2004
MAS50:55 | 52.6 | 0 | 21.2 | 0 | 0 | 0 | 0 | 26.2 | 0 | 0 | 0 | 0 | 0 | 0 | 0 | 1773.2 | 0.62 | Toplis & Dingwell, GCA 68, 2004
MAS50:55 | 52.6 | 0 | 21.2 | 0 | 0 | 0 | 0 | 26.2 | 0 | 0 | 0 | 0 | 0 | 0 | 0 | 1723.2 | 0.86 | Toplis & Dingwell, GCA 68, 2004
MAS50:55 | 52.6 | 0 | 21.2 | 0 | 0 | 0 | 0 | 26.2 | 0 | 0 | 0 | 0 | 0 | 0 | 0 | 1873.2 | 0.21 | Toplis & Dingwell, GCA 68, 2004
MAS50:55 | 52.6 | 0 | 21.2 | 0 | 0 | 0 | 0 | 26.2 | 0 | 0 | 0 | 0 | 0 | 0 | 0 | 1823.2 | 0.4 | Toplis & Dingwell, GCA 68, 2004
MAS50:55 | 52.6 | 0 | 21.2 | 0 | 0 | 0 | 0 | 26.2 | 0 | 0 | 0 | 0 | 0 | 0 | 0 | 1773.2 | 0.62 | Toplis & Dingwell, GCA 68, 2004
MAS50:55 | 52.6 | 0 | 21.2 | 0 | 0 | 0 | 0 | 26.2 | 0 | 0 | 0 | 0 | 0 | 0 | 0 | 1723.2 | 0.85 | Toplis & Dingwell, GCA 68, 2004
MAS50:50 | 52.1 | 0 | 23.7 | 0 | 0 | 0 | 0 | 24.2 | 0 | 0 | 0 | 0 | 0 | 0 | 0 | 1873.2 | 0.21 | Toplis & Dingwell, GCA 68, 2004
MAS50:50 | 52.1 | 0 | 23.7 | 0 | 0 | 0 | 0 | 24.2 | 0 | 0 | 0 | 0 | 0 | 0 | 0 | 1823.2 | 0.41 | Toplis & Dingwell, GCA 68, 2004
MAS50:50 | 52.1 | 0 | 23.7 | 0 | 0 | 0 | 0 | 24.2 | 0 | 0 | 0 | 0 | 0 | 0 | 0 | 1798.2 | 0.52 | Toplis & Dingwell, GCA 68, 2004
MAS50:44 | 50.9 | 0 | 27.7 | 0 | 0 | 0 | 0 | 21.4 | 0 | 0 | 0 | 0 | 0 | 0 | 0 | 1893.2 | 0.13 | Toplis & Dingwell, GCA 68, 2004
MAS50:44 | 50.9 | 0 | 27.7 | 0 | 0 | 0 | 0 | 21.4 | 0 | 0 | 0 | 0 | 0 | 0 | 0 | 1873.2 | 0.2 | Toplis & Dingwell, GCA 68, 2004
CAS50:57 | 50.3 | 0 | 21.3 | 0 | 0 | 0 | 0 | 0 | 28.4 | 0 | 0 | 0 | 0 | 0 | 0 | 1206.6 | 8.37 | Toplis & Dingwell, GCA 68, 2004
CAS50:57 | 50.3 | 0 | 21.3 | 0 | 0 | 0 | 0 | 0 | 28.4 | 0 | 0 | 0 | 0 | 0 | 0 | 1181.1 | 9.25 | Toplis & Dingwell, GCA 68, 2004
CAS50:57 | 50.3 | 0 | 21.3 | 0 | 0 | 0 | 0 | 0 | 28.4 | 0 | 0 | 0 | 0 | 0 | 0 | 1161.8 | 10.06 | Toplis & Dingwell, GCA 68, 2004
CAS50:57 | 50.3 | 0 | 21.3 | 0 | 0 | 0 | 0 | 0 | 28.4 | 0 | 0 | 0 | 0 | 0 | 0 | 1142.4 | 10.43 | Toplis & Dingwell, GCA 68, 2004
CAS50:57 | 50.3 | 0 | 21.3 | 0 | 0 | 0 | 0 | 0 | 28.4 | 0 | 0 | 0 | 0 | 0 | 0 | 1125.8 | 11.05 | Toplis & Dingwell, GCA 68, 2004
CAS50:44 | 51.7 | 0 | 27.1 | 0 | 0 | 0 | 0 | 0 | 21.3 | 0 | 0 | 0 | 0 | 0 | 0 | 1232 | 8.88 | Toplis & Dingwell, GCA 68, 2004
CAS50:44 | 51.7 | 0 | 27.1 | 0 | 0 | 0 | 0 | 0 | 21.3 | 0 | 0 | 0 | 0 | 0 | 0 | 1212.4 | 9.34 | Toplis & Dingwell, GCA 68, 2004
CAS50:44 | 51.7 | 0 | 27.1 | 0 | 0 | 0 | 0 | 0 | 21.3 | 0 | 0 | 0 | 0 | 0 | 0 | 1182.8 | 10.22 | Toplis & Dingwell, GCA 68, 2004
CAS50:44 | 51.7 | 0 | 27.1 | 0 | 0 | 0 | 0 | 0 | 21.3 | 0 | 0 | 0 | 0 | 0 | 0 | 1138.3 | 11.37 | Toplis & Dingwell, GCA 68, 2004
MAS50:55 | 52.6 | 0 | 21.2 | 0 | 0 | 0 | 0 | 26.2 | 0 | 0 | 0 | 0 | 0 | 0 | 0 | 1099.5 | 10.98 | Toplis & Dingwell, GCA 68, 2004
MAS50:55 | 52.6 | 0 | 21.2 | 0 | 0 | 0 | 0 | 26.2 | 0 | 0 | 0 | 0 | 0 | 0 | 0 | 1115 | 10.39 | Toplis & Dingwell, GCA 68, 2004
MAS50:55 | 52.6 | 0 | 21.2 | 0 | 0 | 0 | 0 | 26.2 | 0 | 0 | 0 | 0 | 0 | 0 | 0 | 1125.3 | 10.02 | Toplis & Dingwell, GCA 68, 2004
MAS50:55 | 52.6 | 0 | 21.2 | 0 | 0 | 0 | 0 | 26.2 | 0 | 0 | 0 | 0 | 0 | 0 | 0 | 1135.6 | 9.68 | Toplis & Dingwell, GCA 68, 2004
MAS50:44 | 50.9 | 0 | 27.7 | 0 | 0 | 0 | 0 | 21.4 | 0 | 0 | 0 | 0 | 0 | 0 | 0 | 1146.2 | 9.84 | Toplis & Dingwell, GCA 68, 2004
MAS50:45 | 50.9 | 0 | 27.7 | 0 | 0 | 0 | 0 | 21.4 | 0 | 0 | 0 | 0 | 0 | 0 | 0 | 1130.9 | 10.39 | Toplis & Dingwell, GCA 68, 2004
MAS50:46 | 50.9 | 0 | 27.7 | 0 | 0 | 0 | 0 | 21.4 | 0 | 0 | 0 | 0 | 0 | 0 | 0 | 1115.2 | 10.99 | Toplis & Dingwell, GCA 68, 2004
MAS50:47 | 50.9 | 0 | 27.7 | 0 | 0 | 0 | 0 | 21.4 | 0 | 0 | 0 | 0 | 0 | 0 | 0 | 1099.3 | 11.64 | Toplis & Dingwell, GCA 68, 2004
CS-18 | 58 | 0 | 0 | 0 | 0 | 0 | 0 | 0 | 42 | 0 | 0 | 0 | 0 | 0 | 0 | 1723.2 | 0.16 | Machin and Yee, 1954
CS-18 | 58 | 0 | 0 | 0 | 0 | 0 | 0 | 0 | 42 | 0 | 0 | 0 | 0 | 0 | 0 | 1773.2 | -0.05 | Machin and Yee, 1954
MgS-1 | 55.7 | 0 | 0 | 0 | 0 | 0 | 0 | 44.3 | 0 | 0 | 0 | 0 | 0 | 0 | 0 | 1923.2 | -0.22 | Bockris, MacKenzie and Kitchener (1955)
MgS-1 | 55.7 | 0 | 0 | 0 | 0 | 0 | 0 | 44.3 | 0 | 0 | 0 | 0 | 0 | 0 | 0 | 1973.2 | -0.33 | Bockris, MacKenzie and Kitchener (1955)
MgS-1 | 55.7 | 0 | 0 | 0 | 0 | 0 | 0 | 44.3 | 0 | 0 | 0 | 0 | 0 | 0 | 0 | 2023.2 | -0.44 | Bockris, MacKenzie and Kitchener (1955)
MgS-1 | 55.7 | 0 | 0 | 0 | 0 | 0 | 0 | 44.3 | 0 | 0 | 0 | 0 | 0 | 0 | 0 | 2073.2 | -0.55 | Bockris, MacKenzie and Kitchener (1955)
MgS-4 | 50 | 0 | 0 | 0 | 0 | 0 | 0 | 50 | 0 | 0 | 0 | 0 | 0 | 0 | 0 | 1873.2 | -0.5 | Bockris, MacKenzie and Kitchener (1955)
MgS-4 | 50 | 0 | 0 | 0 | 0 | 0 | 0 | 50 | 0 | 0 | 0 | 0 | 0 | 0 | 0 | 1923.2 | -0.61 | Bockris, MacKenzie and Kitchener (1955)
MgS-4 | 50 | 0 | 0 | 0 | 0 | 0 | 0 | 50 | 0 | 0 | 0 | 0 | 0 | 0 | 0 | 1973.2 | -0.75 | Bockris, MacKenzie and Kitchener (1955)
MgS-4 | 50 | 0 | 0 | 0 | 0 | 0 | 0 | 50 | 0 | 0 | 0 | 0 | 0 | 0 | 0 | 2023.2 | -0.83 | Bockris, MacKenzie and Kitchener (1955)
MgS-4 | 50 | 0 | 0 | 0 | 0 | 0 | 0 | 50 | 0 | 0 | 0 | 0 | 0 | 0 | 0 | 2073.2 | -0.93 | Bockris, MacKenzie and Kitchener (1955)
MeagerSyn | 71.5 | 0 | 12 | 0 | 0 | 0 | 0 | 9.4 | 0 | 0 | 6.9 | 0 | 0 | 0 | 0 | 1079.3 | 10.72 | LL2012thesis
MeagerSyn | 71.5 | 0 | 12 | 0 | 0 | 0 | 0 | 9.4 | 0 | 0 | 6.9 | 0 | 0 | 0 | 0 | 1052.9 | 11.48 | LL2012thesis
MeagerSyn | 71.5 | 0 | 12 | 0 | 0 | 0 | 0 | 9.4 | 0 | 0 | 6.9 | 0 | 0 | 0 | 0 | 1096.6 | 10.27 | LL2012thesis
MeagerSyn | 71.5 | 0 | 12 | 0 | 0 | 0 | 0 | 9.4 | 0 | 0 | 6.9 | 0 | 0 | 0 | 0 | 1036.7 | 11.94 | LL2012thesis
MeagerSyn | 71.5 | 0 | 12 | 0 | 0 | 0 | 0 | 9.4 | 0 | 0 | 6.9 | 0 | 0 | 0 | 0 | 1105.8 | 10.01 | LL2012thesis
MeagerSyn | 71.5 | 0 | 12 | 0 | 0 | 0 | 0 | 9.4 | 0 | 0 | 6.9 | 0 | 0 | 0 | 0 | 1116.6 | 9.76 | LL2012thesis
MeagerSyn | 71.5 | 0 | 12 | 0 | 0 | 0 | 0 | 9.4 | 0 | 0 | 6.9 | 0 | 0 | 0 | 0 | 1106.6 | 9.94 | LL2012thesis
MeagerSyn | 71.5 | 0 | 12 | 0 | 0 | 0 | 0 | 9.4 | 0 | 0 | 6.9 | 0 | 0 | 0 | 0 | 1072.2 | 10.88 | LL2012thesis
MeagerSyn | 71.5 | 0 | 12 | 0 | 0 | 0 | 0 | 9.4 | 0 | 0 | 6.9 | 0 | 0 | 0 | 0 | 1032 | 12.09 | LL2012thesis
MeagerSyn | 71.5 | 0 | 12 | 0 | 0 | 0 | 0 | 9.4 | 0 | 0 | 6.9 | 0 | 0 | 0 | 0 | 1066.2 | 11.04 | LL2012thesis
MeagerSyn | 71.5 | 0 | 12 | 0 | 0 | 0 | 0 | 9.4 | 0 | 0 | 6.9 | 0 | 0 | 0 | 0 | 1132.5 | 9.32 | LL2012thesis
MeagerSyn | 71.5 | 0 | 12 | 0 | 0 | 0 | 0 | 9.4 | 0 | 0 | 6.9 | 0 | 0 | 0 | 0 | 1093 | 10.31 | LL2012thesis
24_32 | 41.5 | 0 | 15.3 | 0 | 0 | 0 | 0 | 15.5 | 27.8 | 0 | 0 | 0 | 0 | 0 | 0 | 1773.2 | 0.05 | Machin and Hanna, JACS 28, 310,1945
24_32 | 41.5 | 0 | 15.3 | 0 | 0 | 0 | 0 | 15.5 | 27.8 | 0 | 0 | 0 | 0 | 0 | 0 | 1723.2 | 0.19 | Machin and Hanna, JACS 28, 310,1945
24_32 | 41.5 | 0 | 15.3 | 0 | 0 | 0 | 0 | 15.5 | 27.8 | 0 | 0 | 0 | 0 | 0 | 0 | 1673.2 | 0.36 | Machin and Hanna, JACS 28, 310,1945
24_32 | 41.5 | 0 | 15.3 | 0 | 0 | 0 | 0 | 15.5 | 27.8 | 0 | 0 | 0 | 0 | 0 | 0 | 1623.2 | 0.6 | Machin and Hanna, JACS 28, 310,1945
24_32 | 41.5 | 0 | 15.3 | 0 | 0 | 0 | 0 | 15.5 | 27.8 | 0 | 0 | 0 | 0 | 0 | 0 | 1573.2 | 0.88 | Machin and Hanna, JACS 28, 310,1945
24_32 | 41.5 | 0 | 15.3 | 0 | 0 | 0 | 0 | 15.5 | 27.8 | 0 | 0 | 0 | 0 | 0 | 0 | 1523.2 | 1.2 | Machin and Hanna, JACS 28, 310,1945
14_42 | 38.7 | 0 | 8.6 | 0 | 0 | 0 | 0 | 21.6 | 31.1 | 0 | 0 | 0 | 0 | 0 | 0 | 1773.2 | -0.43 | Machin and Hanna, JACS 28, 310,1945
14_42 | 38.7 | 0 | 8.6 | 0 | 0 | 0 | 0 | 21.6 | 31.1 | 0 | 0 | 0 | 0 | 0 | 0 | 1723.2 | -0.27 | Machin and Hanna, JACS 28, 310,1945
14_42 | 38.7 | 0 | 8.6 | 0 | 0 | 0 | 0 | 21.6 | 31.1 | 0 | 0 | 0 | 0 | 0 | 0 | 1673.2 | -0.1 | Machin and Hanna, JACS 28, 310,1945
14_42 | 38.7 | 0 | 8.6 | 0 | 0 | 0 | 0 | 21.6 | 31.1 | 0 | 0 | 0 | 0 | 0 | 0 | 1623.2 | 0.11 | Machin and Hanna, JACS 28, 310,1945
14_42 | 38.7 | 0 | 8.6 | 0 | 0 | 0 | 0 | 21.6 | 31.1 | 0 | 0 | 0 | 0 | 0 | 0 | 1573.2 | 0.34 | Machin and Hanna, JACS 28, 310,1945
14_42 | 38.7 | 0 | 8.6 | 0 | 0 | 0 | 0 | 21.6 | 31.1 | 0 | 0 | 0 | 0 | 0 | 0 | 1523.2 | 0.77 | Machin and Hanna, JACS 28, 310,1945
3_12 | 36.3 | 0 | 2.7 | 0 | 0 | 0 | 0 | 27 | 34 | 0 | 0 | 0 | 0 | 0 | 0 | 1773.2 | -0.72 | Machin and Hanna, JACS 28, 310,1945
3_12 | 36.3 | 0 | 2.7 | 0 | 0 | 0 | 0 | 27 | 34 | 0 | 0 | 0 | 0 | 0 | 0 | 1723.2 | -0.58 | Machin and Hanna, JACS 28, 310,1945
Mg54.18 | 54.5 | 0 | 18.2 | 0 | 0 | 0 | 0 | 27.3 | 0 | 0 | 0 | 0 | 0 | 0 | 0 | 1064.3 | 12.46 | Neuville1992
Mg54.18 | 54.5 | 0 | 18.2 | 0 | 0 | 0 | 0 | 27.3 | 0 | 0 | 0 | 0 | 0 | 0 | 0 | 1084.4 | 11.58 | Neuville1992
Mg54.18 | 54.5 | 0 | 18.2 | 0 | 0 | 0 | 0 | 27.3 | 0 | 0 | 0 | 0 | 0 | 0 | 0 | 1109.7 | 10.52 | Neuville1992
Mg54.18 | 54.5 | 0 | 18.2 | 0 | 0 | 0 | 0 | 27.3 | 0 | 0 | 0 | 0 | 0 | 0 | 0 | 1111.7 | 10.46 | Neuville1992
Mg54.18 | 54.5 | 0 | 18.2 | 0 | 0 | 0 | 0 | 27.3 | 0 | 0 | 0 | 0 | 0 | 0 | 0 | 1124.9 | 9.96 | Neuville1992
Mg54.18 | 54.5 | 0 | 18.2 | 0 | 0 | 0 | 0 | 27.3 | 0 | 0 | 0 | 0 | 0 | 0 | 0 | 1134.8 | 9.56 | Neuville1992
Mg54.18 | 54.5 | 0 | 18.2 | 0 | 0 | 0 | 0 | 27.3 | 0 | 0 | 0 | 0 | 0 | 0 | 0 | 1149.6 | 9.11 | Neuville1992
Mg54.18 | 54.5 | 0 | 18.2 | 0 | 0 | 0 | 0 | 27.3 | 0 | 0 | 0 | 0 | 0 | 0 | 0 | 1158.5 | 8.81 | Neuville1992
Ca23.21 | 23.5 | 0 | 21 | 0 | 0 | 0 | 0 | 0 | 55.5 | 0 | 0 | 0 | 0 | 0 | 0 | 1099.3 | 11.96 | Neuville 1992
Ca23.21 | 23.5 | 0 | 21 | 0 | 0 | 0 | 0 | 0 | 55.5 | 0 | 0 | 0 | 0 | 0 | 0 | 1102.1 | 11.7 | Neuville 1992
Ca23.21 | 23.5 | 0 | 21 | 0 | 0 | 0 | 0 | 0 | 55.5 | 0 | 0 | 0 | 0 | 0 | 0 | 1109.4 | 11.32 | Neuville 1992
Ca23.21 | 23.5 | 0 | 21 | 0 | 0 | 0 | 0 | 0 | 55.5 | 0 | 0 | 0 | 0 | 0 | 0 | 1112.7 | 11.11 | Neuville 1992
Ca23.21 | 23.5 | 0 | 21 | 0 | 0 | 0 | 0 | 0 | 55.5 | 0 | 0 | 0 | 0 | 0 | 0 | 1119 | 10.81 | Neuville 1992
Ca23.21 | 23.5 | 0 | 21 | 0 | 0 | 0 | 0 | 0 | 55.5 | 0 | 0 | 0 | 0 | 0 | 0 | 1123.3 | 10.49 | Neuville 1992
Ca23.21 | 23.5 | 0 | 21 | 0 | 0 | 0 | 0 | 0 | 55.5 | 0 | 0 | 0 | 0 | 0 | 0 | 1129.1 | 10.27 | Neuville 1992
Ca23.21 | 23.5 | 0 | 21 | 0 | 0 | 0 | 0 | 0 | 55.5 | 0 | 0 | 0 | 0 | 0 | 0 | 1131.5 | 10.05 | Neuville 1992
Ca23.21 | 23.5 | 0 | 21 | 0 | 0 | 0 | 0 | 0 | 55.5 | 0 | 0 | 0 | 0 | 0 | 0 | 1137.7 | 9.81 | Neuville 1992
Ca23.21 | 23.5 | 0 | 21 | 0 | 0 | 0 | 0 | 0 | 55.5 | 0 | 0 | 0 | 0 | 0 | 0 | 1140.9 | 9.59 | Neuville 1992
Ca23.21 | 23.5 | 0 | 21 | 0 | 0 | 0 | 0 | 0 | 55.5 | 0 | 0 | 0 | 0 | 0 | 0 | 1145.9 | 9.38 | Neuville 1992
Ca23.21 | 23.5 | 0 | 21 | 0 | 0 | 0 | 0 | 0 | 55.5 | 0 | 0 | 0 | 0 | 0 | 0 | 1153.1 | 9.03 | Neuville 1992
Ca23.21 | 23.5 | 0 | 21 | 0 | 0 | 0 | 0 | 0 | 55.5 | 0 | 0 | 0 | 0 | 0 | 0 | 1162.3 | 8.7 | Neuville 1992
Wo 87 | 50 | 0 | 0 | 0 | 0 | 0 | 0 | 6.5 | 43.5 | 0 | 0 | 0 | 0 | 0 | 0 | 1067 | 9.06 | Neuville Richet 1991
Wo 87 | 50 | 0 | 0 | 0 | 0 | 0 | 0 | 6.5 | 43.5 | 0 | 0 | 0 | 0 | 0 | 0 | 1061.8 | 9.38 | Neuville Richet 1991
Wo 87 | 50 | 0 | 0 | 0 | 0 | 0 | 0 | 6.5 | 43.5 | 0 | 0 | 0 | 0 | 0 | 0 | 1056 | 9.57 | Neuville Richet 1991
Wo 87 | 50 | 0 | 0 | 0 | 0 | 0 | 0 | 6.5 | 43.5 | 0 | 0 | 0 | 0 | 0 | 0 | 1052.8 | 9.78 | Neuville Richet 1991
Wo 87 | 50 | 0 | 0 | 0 | 0 | 0 | 0 | 6.5 | 43.5 | 0 | 0 | 0 | 0 | 0 | 0 | 1038.4 | 10.42 | Neuville Richet 1991
Wo 87 | 50 | 0 | 0 | 0 | 0 | 0 | 0 | 6.5 | 43.5 | 0 | 0 | 0 | 0 | 0 | 0 | 1033 | 10.81 | Neuville Richet 1991
Wo 87 | 50 | 0 | 0 | 0 | 0 | 0 | 0 | 6.5 | 43.5 | 0 | 0 | 0 | 0 | 0 | 0 | 1013.8 | 11.69 | Neuville Richet 1991
Wo 87 | 50 | 0 | 0 | 0 | 0 | 0 | 0 | 6.5 | 43.5 | 0 | 0 | 0 | 0 | 0 | 0 | 1007 | 12.34 | Neuville Richet 1991
CS51 | 51.3 | 0 | 0 | 0 | 0 | 0 | 0 | 0 | 48.7 | 0 | 0 | 0 | 0 | 0 | 0 | 1823.2 | -0.5 | Bockris_Lowe, PRS 1954
CS51 | 51.3 | 0 | 0 | 0 | 0 | 0 | 0 | 0 | 48.7 | 0 | 0 | 0 | 0 | 0 | 0 | 1873.2 | -0.62 | Bockris_Lowe, PRS 1954
CS51 | 51.3 | 0 | 0 | 0 | 0 | 0 | 0 | 0 | 48.7 | 0 | 0 | 0 | 0 | 0 | 0 | 1923.2 | -0.72 | Bockris_Lowe, PRS 1954
CS51 | 51.3 | 0 | 0 | 0 | 0 | 0 | 0 | 0 | 48.7 | 0 | 0 | 0 | 0 | 0 | 0 | 1973.2 | -0.82 | Bockris_Lowe, PRS 1954
CS51 | 51.3 | 0 | 0 | 0 | 0 | 0 | 0 | 0 | 48.7 | 0 | 0 | 0 | 0 | 0 | 0 | 2023.2 | -0.92 | Bockris_Lowe, PRS 1954
CS51 | 51.3 | 0 | 0 | 0 | 0 | 0 | 0 | 0 | 48.7 | 0 | 0 | 0 | 0 | 0 | 0 | 2073.2 | -1 | Bockris_Lowe, PRS 1954
N60.28R | 60 | 0 | 11.9 | 0 | 0 | 0 | 0 | 0 | 0 | 0 | 28.1 | 0 | 0 | 0 | 0 | 1573 | 1.76 | Riebling 1966
N60.28R | 60 | 0 | 11.9 | 0 | 0 | 0 | 0 | 0 | 0 | 0 | 28.1 | 0 | 0 | 0 | 0 | 1583 | 1.72 | Riebling 1966
N60.28R | 60 | 0 | 11.9 | 0 | 0 | 0 | 0 | 0 | 0 | 0 | 28.1 | 0 | 0 | 0 | 0 | 1593 | 1.68 | Riebling 1966
N60.28R | 60 | 0 | 11.9 | 0 | 0 | 0 | 0 | 0 | 0 | 0 | 28.1 | 0 | 0 | 0 | 0 | 1603 | 1.64 | Riebling 1966
N60.28R | 60 | 0 | 11.9 | 0 | 0 | 0 | 0 | 0 | 0 | 0 | 28.1 | 0 | 0 | 0 | 0 | 1613 | 1.6 | Riebling 1966
N60.28R | 60 | 0 | 11.9 | 0 | 0 | 0 | 0 | 0 | 0 | 0 | 28.1 | 0 | 0 | 0 | 0 | 1623 | 1.56 | Riebling 1966
N60.28R | 60 | 0 | 11.9 | 0 | 0 | 0 | 0 | 0 | 0 | 0 | 28.1 | 0 | 0 | 0 | 0 | 1633 | 1.52 | Riebling 1966
N60.28R | 60 | 0 | 11.9 | 0 | 0 | 0 | 0 | 0 | 0 | 0 | 28.1 | 0 | 0 | 0 | 0 | 1643 | 1.48 | Riebling 1966
N60.28R | 60 | 0 | 11.9 | 0 | 0 | 0 | 0 | 0 | 0 | 0 | 28.1 | 0 | 0 | 0 | 0 | 1653 | 1.45 | Riebling 1966
N60.28R | 60 | 0 | 11.9 | 0 | 0 | 0 | 0 | 0 | 0 | 0 | 28.1 | 0 | 0 | 0 | 0 | 1663 | 1.41 | Riebling 1966
N60.28R | 60 | 0 | 11.9 | 0 | 0 | 0 | 0 | 0 | 0 | 0 | 28.1 | 0 | 0 | 0 | 0 | 1673 | 1.37 | Riebling 1966
N60.28R | 60 | 0 | 11.9 | 0 | 0 | 0 | 0 | 0 | 0 | 0 | 28.1 | 0 | 0 | 0 | 0 | 1683 | 1.34 | Riebling 1966
N60.28R | 60 | 0 | 11.9 | 0 | 0 | 0 | 0 | 0 | 0 | 0 | 28.1 | 0 | 0 | 0 | 0 | 1693 | 1.3 | Riebling 1966
N60.28R | 60 | 0 | 11.9 | 0 | 0 | 0 | 0 | 0 | 0 | 0 | 28.1 | 0 | 0 | 0 | 0 | 1703 | 1.27 | Riebling 1966
N60.28R | 60 | 0 | 11.9 | 0 | 0 | 0 | 0 | 0 | 0 | 0 | 28.1 | 0 | 0 | 0 | 0 | 1713 | 1.23 | Riebling 1966
N60.28R | 60 | 0 | 11.9 | 0 | 0 | 0 | 0 | 0 | 0 | 0 | 28.1 | 0 | 0 | 0 | 0 | 1723 | 1.2 | Riebling 1966
N60.28R | 60 | 0 | 11.9 | 0 | 0 | 0 | 0 | 0 | 0 | 0 | 28.1 | 0 | 0 | 0 | 0 | 1733 | 1.16 | Riebling 1966
N60.28R | 60 | 0 | 11.9 | 0 | 0 | 0 | 0 | 0 | 0 | 0 | 28.1 | 0 | 0 | 0 | 0 | 1743 | 1.13 | Riebling 1966
N60.28R | 60 | 0 | 11.9 | 0 | 0 | 0 | 0 | 0 | 0 | 0 | 28.1 | 0 | 0 | 0 | 0 | 1753 | 1.09 | Riebling 1966
N60.28R | 60 | 0 | 11.9 | 0 | 0 | 0 | 0 | 0 | 0 | 0 | 28.1 | 0 | 0 | 0 | 0 | 1763 | 1.06 | Riebling 1966
N60.28R | 60 | 0 | 11.9 | 0 | 0 | 0 | 0 | 0 | 0 | 0 | 28.1 | 0 | 0 | 0 | 0 | 1773 | 1.03 | Riebling 1966
N60.28R | 60 | 0 | 11.9 | 0 | 0 | 0 | 0 | 0 | 0 | 0 | 28.1 | 0 | 0 | 0 | 0 | 1783 | 1 | Riebling 1966
Ca1244 | 12 | 0 | 44 | 0 | 0 | 0 | 0 | 0 | 44 | 0 | 0 | 0 | 0 | 0 | 0 | 1102.9 | 14.35 | Sipp et al., JNCS 288, 2001
Ca1244 | 12 | 0 | 44 | 0 | 0 | 0 | 0 | 0 | 44 | 0 | 0 | 0 | 0 | 0 | 0 | 1105.9 | 14.3 | Sipp et al., JNCS 288, 2001
Ca1244 | 12 | 0 | 44 | 0 | 0 | 0 | 0 | 0 | 44 | 0 | 0 | 0 | 0 | 0 | 0 | 1110.3 | 13.98 | Sipp et al., JNCS 288, 2001
Ca1244 | 12 | 0 | 44 | 0 | 0 | 0 | 0 | 0 | 44 | 0 | 0 | 0 | 0 | 0 | 0 | 1111.4 | 13.87 | Sipp et al., JNCS 288, 2001
Ca1244 | 12 | 0 | 44 | 0 | 0 | 0 | 0 | 0 | 44 | 0 | 0 | 0 | 0 | 0 | 0 | 1112.9 | 13.73 | Sipp et al., JNCS 288, 2001
Ca1244 | 12 | 0 | 44 | 0 | 0 | 0 | 0 | 0 | 44 | 0 | 0 | 0 | 0 | 0 | 0 | 1113.4 | 13.67 | Sipp et al., JNCS 288, 2001
Ca1244 | 12 | 0 | 44 | 0 | 0 | 0 | 0 | 0 | 44 | 0 | 0 | 0 | 0 | 0 | 0 | 1119.4 | 13.28 | Sipp et al., JNCS 288, 2001
Ca1244 | 12 | 0 | 44 | 0 | 0 | 0 | 0 | 0 | 44 | 0 | 0 | 0 | 0 | 0 | 0 | 1125.7 | 12.8 | Sipp et al., JNCS 288, 2001
Ca1244 | 12 | 0 | 44 | 0 | 0 | 0 | 0 | 0 | 44 | 0 | 0 | 0 | 0 | 0 | 0 | 1133 | 12.27 | Sipp et al., JNCS 288, 2001
Ca1244 | 12 | 0 | 44 | 0 | 0 | 0 | 0 | 0 | 44 | 0 | 0 | 0 | 0 | 0 | 0 | 1134.7 | 12.16 | Sipp et al., JNCS 288, 2001
Ca1244 | 12 | 0 | 44 | 0 | 0 | 0 | 0 | 0 | 44 | 0 | 0 | 0 | 0 | 0 | 0 | 1136.1 | 12.02 | Sipp et al., JNCS 288, 2001
Ca1244 | 12 | 0 | 44 | 0 | 0 | 0 | 0 | 0 | 44 | 0 | 0 | 0 | 0 | 0 | 0 | 1140.8 | 11.76 | Sipp et al., JNCS 288, 2001
Ca1244 | 12 | 0 | 44 | 0 | 0 | 0 | 0 | 0 | 44 | 0 | 0 | 0 | 0 | 0 | 0 | 1146 | 11.45 | Sipp et al., JNCS 288, 2001
Ca1244 | 12 | 0 | 44 | 0 | 0 | 0 | 0 | 0 | 44 | 0 | 0 | 0 | 0 | 0 | 0 | 1153 | 11.05 | Sipp et al., JNCS 288, 2001
Ca1244 | 12 | 0 | 44 | 0 | 0 | 0 | 0 | 0 | 44 | 0 | 0 | 0 | 0 | 0 | 0 | 1160.1 | 10.64 | Sipp et al., JNCS 288, 2001
Ca1244 | 12 | 0 | 44 | 0 | 0 | 0 | 0 | 0 | 44 | 0 | 0 | 0 | 0 | 0 | 0 | 1164.1 | 10.4 | Sipp et al., JNCS 288, 2001
Ca1244 | 12 | 0 | 44 | 0 | 0 | 0 | 0 | 0 | 44 | 0 | 0 | 0 | 0 | 0 | 0 | 1172 | 10 | Sipp et al., JNCS 288, 2001
Ca1244 | 12 | 0 | 44 | 0 | 0 | 0 | 0 | 0 | 44 | 0 | 0 | 0 | 0 | 0 | 0 | 1176.9 | 9.75 | Sipp et al., JNCS 288, 2001
Ca1244 | 12 | 0 | 44 | 0 | 0 | 0 | 0 | 0 | 44 | 0 | 0 | 0 | 0 | 0 | 0 | 1181.7 | 9.53 | Sipp et al., JNCS 288, 2001
Ca1244 | 12 | 0 | 44 | 0 | 0 | 0 | 0 | 0 | 44 | 0 | 0 | 0 | 0 | 0 | 0 | 1189.9 | 9.2 | Sipp et al., JNCS 288, 2001
Ca1244 | 12 | 0 | 44 | 0 | 0 | 0 | 0 | 0 | 44 | 0 | 0 | 0 | 0 | 0 | 0 | 1195.8 | 8.94 | Sipp et al., JNCS 288, 2001
Ca1244 | 12 | 0 | 44 | 0 | 0 | 0 | 0 | 0 | 44 | 0 | 0 | 0 | 0 | 0 | 0 | 1200.6 | 8.7 | Sipp et al., JNCS 288, 2001
CAS75b:53 | 74.5 | 0 | 12 | 0 | 0 | 0 | 0 | 0 | 13.5 | 0 | 0 | 0 | 0 | 0 | 0 | 1923.2 | 1.78 | Toplis & Dingwell, GCA 68, 2004
CAS75b:53 | 74.5 | 0 | 12 | 0 | 0 | 0 | 0 | 0 | 13.5 | 0 | 0 | 0 | 0 | 0 | 0 | 1873.2 | 2.02 | Toplis & Dingwell, GCA 68, 2004
CAS75b:53 | 74.5 | 0 | 12 | 0 | 0 | 0 | 0 | 0 | 13.5 | 0 | 0 | 0 | 0 | 0 | 0 | 1823.2 | 2.28 | Toplis & Dingwell, GCA 68, 2004
CAS75b:53 | 74.5 | 0 | 12 | 0 | 0 | 0 | 0 | 0 | 13.5 | 0 | 0 | 0 | 0 | 0 | 0 | 1773.2 | 2.57 | Toplis & Dingwell, GCA 68, 2004
CAS75b:53 | 74.5 | 0 | 12 | 0 | 0 | 0 | 0 | 0 | 13.5 | 0 | 0 | 0 | 0 | 0 | 0 | 1723.2 | 2.88 | Toplis & Dingwell, GCA 68, 2004
CAS75b:53 | 74.5 | 0 | 12 | 0 | 0 | 0 | 0 | 0 | 13.5 | 0 | 0 | 0 | 0 | 0 | 0 | 1673.2 | 3.22 | Toplis & Dingwell, GCA 68, 2004
CAS75b:51 | 73.5 | 0 | 13 | 0 | 0 | 0 | 0 | 0 | 13.5 | 0 | 0 | 0 | 0 | 0 | 0 | 1923.2 | 1.79 | Toplis & Dingwell, GCA 68, 2004
CAS75b:51 | 73.5 | 0 | 13 | 0 | 0 | 0 | 0 | 0 | 13.5 | 0 | 0 | 0 | 0 | 0 | 0 | 1873.2 | 2.04 | Toplis & Dingwell, GCA 68, 2004
CAS75b:51 | 73.5 | 0 | 13 | 0 | 0 | 0 | 0 | 0 | 13.5 | 0 | 0 | 0 | 0 | 0 | 0 | 1823.2 | 2.3 | Toplis & Dingwell, GCA 68, 2004
CAS75b:51 | 73.5 | 0 | 13 | 0 | 0 | 0 | 0 | 0 | 13.5 | 0 | 0 | 0 | 0 | 0 | 0 | 1773.2 | 2.59 | Toplis & Dingwell, GCA 68, 2004
CAS75b:51 | 73.5 | 0 | 13 | 0 | 0 | 0 | 0 | 0 | 13.5 | 0 | 0 | 0 | 0 | 0 | 0 | 1723.2 | 2.91 | Toplis & Dingwell, GCA 68, 2004
CAS75b:51 | 73.5 | 0 | 13 | 0 | 0 | 0 | 0 | 0 | 13.5 | 0 | 0 | 0 | 0 | 0 | 0 | 1673.2 | 3.25 | Toplis & Dingwell, GCA 68, 2004
CAS75b:49 | 74.6 | 0 | 13 | 0 | 0 | 0 | 0 | 0 | 12.4 | 0 | 0 | 0 | 0 | 0 | 0 | 1923.2 | 1.79 | Toplis & Dingwell, GCA 68, 2004
CAS75b:49 | 74.6 | 0 | 13 | 0 | 0 | 0 | 0 | 0 | 12.4 | 0 | 0 | 0 | 0 | 0 | 0 | 1873.2 | 2.04 | Toplis & Dingwell, GCA 68, 2004
CAS75b:49 | 74.6 | 0 | 13 | 0 | 0 | 0 | 0 | 0 | 12.4 | 0 | 0 | 0 | 0 | 0 | 0 | 1823.2 | 2.31 | Toplis & Dingwell, GCA 68, 2004
CAS75b:49 | 74.6 | 0 | 13 | 0 | 0 | 0 | 0 | 0 | 12.4 | 0 | 0 | 0 | 0 | 0 | 0 | 1773.2 | 2.6 | Toplis & Dingwell, GCA 68, 2004
CAS75b:49 | 74.6 | 0 | 13 | 0 | 0 | 0 | 0 | 0 | 12.4 | 0 | 0 | 0 | 0 | 0 | 0 | 1723.2 | 2.93 | Toplis & Dingwell, GCA 68, 2004
CAS75b:49 | 74.6 | 0 | 13 | 0 | 0 | 0 | 0 | 0 | 12.4 | 0 | 0 | 0 | 0 | 0 | 0 | 1673.2 | 3.28 | Toplis & Dingwell, GCA 68, 2004
CAS75b:46 | 74.6 | 0 | 13.7 | 0 | 0 | 0 | 0 | 0 | 11.7 | 0 | 0 | 0 | 0 | 0 | 0 | 1873.2 | 2.04 | Toplis & Dingwell, GCA 68, 2004
CAS75b:46 | 74.6 | 0 | 13.7 | 0 | 0 | 0 | 0 | 0 | 11.7 | 0 | 0 | 0 | 0 | 0 | 0 | 1823.2 | 2.32 | Toplis & Dingwell, GCA 68, 2004
CAS75b:46 | 74.6 | 0 | 13.7 | 0 | 0 | 0 | 0 | 0 | 11.7 | 0 | 0 | 0 | 0 | 0 | 0 | 1773.2 | 2.62 | Toplis & Dingwell, GCA 68, 2004
CAS75b:46 | 74.6 | 0 | 13.7 | 0 | 0 | 0 | 0 | 0 | 11.7 | 0 | 0 | 0 | 0 | 0 | 0 | 1723.2 | 2.95 | Toplis & Dingwell, GCA 68, 2004
CAS75b:46 | 74.6 | 0 | 13.7 | 0 | 0 | 0 | 0 | 0 | 11.7 | 0 | 0 | 0 | 0 | 0 | 0 | 1673.2 | 3.31 | Toplis & Dingwell, GCA 68, 2004
CAS75b:43.5 | 74.7 | 0 | 14.3 | 0 | 0 | 0 | 0 | 0 | 11 | 0 | 0 | 0 | 0 | 0 | 0 | 1873.2 | 2.04 | Toplis & Dingwell, GCA 68, 2004
CAS75b:43.5 | 74.7 | 0 | 14.3 | 0 | 0 | 0 | 0 | 0 | 11 | 0 | 0 | 0 | 0 | 0 | 0 | 1823.2 | 2.32 | Toplis & Dingwell, GCA 68, 2004
CAS75b:43.5 | 74.7 | 0 | 14.3 | 0 | 0 | 0 | 0 | 0 | 11 | 0 | 0 | 0 | 0 | 0 | 0 | 1773.2 | 2.62 | Toplis & Dingwell, GCA 68, 2004
CAS75b:43.5 | 74.7 | 0 | 14.3 | 0 | 0 | 0 | 0 | 0 | 11 | 0 | 0 | 0 | 0 | 0 | 0 | 1723.2 | 2.95 | Toplis & Dingwell, GCA 68, 2004
CAS75b:43.5 | 74.7 | 0 | 14.3 | 0 | 0 | 0 | 0 | 0 | 11 | 0 | 0 | 0 | 0 | 0 | 0 | 1673.2 | 3.31 | Toplis & Dingwell, GCA 68, 2004
CAS67b:53 | 67 | 0 | 15.5 | 0 | 0 | 0 | 0 | 0 | 17.5 | 0 | 0 | 0 | 0 | 0 | 0 | 1873.2 | 1.34 | Toplis & Dingwell, GCA 68, 2004
CAS67b:53 | 67 | 0 | 15.5 | 0 | 0 | 0 | 0 | 0 | 17.5 | 0 | 0 | 0 | 0 | 0 | 0 | 1823.2 | 1.59 | Toplis & Dingwell, GCA 68, 2004
CAS67b:53 | 67 | 0 | 15.5 | 0 | 0 | 0 | 0 | 0 | 17.5 | 0 | 0 | 0 | 0 | 0 | 0 | 1773.2 | 1.86 | Toplis & Dingwell, GCA 68, 2004
CAS67b:53 | 67 | 0 | 15.5 | 0 | 0 | 0 | 0 | 0 | 17.5 | 0 | 0 | 0 | 0 | 0 | 0 | 1723.2 | 2.16 | Toplis & Dingwell, GCA 68, 2004
CAS67b:53 | 67 | 0 | 15.5 | 0 | 0 | 0 | 0 | 0 | 17.5 | 0 | 0 | 0 | 0 | 0 | 0 | 1673.2 | 2.5 | Toplis & Dingwell, GCA 68, 2004
CAS67b:53 | 67 | 0 | 15.5 | 0 | 0 | 0 | 0 | 0 | 17.5 | 0 | 0 | 0 | 0 | 0 | 0 | 1623.2 | 2.89 | Toplis & Dingwell, GCA 68, 2004
CAS67b:53 | 67 | 0 | 15.5 | 0 | 0 | 0 | 0 | 0 | 17.5 | 0 | 0 | 0 | 0 | 0 | 0 | 1573.2 | 3.32 | Toplis & Dingwell, GCA 68, 2004
CAS67b:52 | 66.4 | 0 | 16.1 | 0 | 0 | 0 | 0 | 0 | 17.5 | 0 | 0 | 0 | 0 | 0 | 0 | 1873.2 | 1.34 | Toplis & Dingwell, GCA 68, 2004
CAS67b:52 | 66.4 | 0 | 16.1 | 0 | 0 | 0 | 0 | 0 | 17.5 | 0 | 0 | 0 | 0 | 0 | 0 | 1823.2 | 1.59 | Toplis & Dingwell, GCA 68, 2004
CAS67b:52 | 66.4 | 0 | 16.1 | 0 | 0 | 0 | 0 | 0 | 17.5 | 0 | 0 | 0 | 0 | 0 | 0 | 1773.2 | 1.87 | Toplis & Dingwell, GCA 68, 2004
CAS67b:52 | 66.4 | 0 | 16.1 | 0 | 0 | 0 | 0 | 0 | 17.5 | 0 | 0 | 0 | 0 | 0 | 0 | 1723.2 | 2.17 | Toplis & Dingwell, GCA 68, 2004
CAS67b:52 | 66.4 | 0 | 16.1 | 0 | 0 | 0 | 0 | 0 | 17.5 | 0 | 0 | 0 | 0 | 0 | 0 | 1673.2 | 2.51 | Toplis & Dingwell, GCA 68, 2004
CAS67b:52 | 66.4 | 0 | 16.1 | 0 | 0 | 0 | 0 | 0 | 17.5 | 0 | 0 | 0 | 0 | 0 | 0 | 1623.2 | 2.9 | Toplis & Dingwell, GCA 68, 2004
CAS67b:50 | 66.9 | 0 | 16.5 | 0 | 0 | 0 | 0 | 0 | 16.7 | 0 | 0 | 0 | 0 | 0 | 0 | 1873.2 | 1.35 | Toplis & Dingwell, GCA 68, 2004
CAS67b:50 | 66.9 | 0 | 16.5 | 0 | 0 | 0 | 0 | 0 | 16.7 | 0 | 0 | 0 | 0 | 0 | 0 | 1823.2 | 1.6 | Toplis & Dingwell, GCA 68, 2004
CAS67b:50 | 66.9 | 0 | 16.5 | 0 | 0 | 0 | 0 | 0 | 16.7 | 0 | 0 | 0 | 0 | 0 | 0 | 1773.2 | 1.88 | Toplis & Dingwell, GCA 68, 2004
CAS67b:50 | 66.9 | 0 | 16.5 | 0 | 0 | 0 | 0 | 0 | 16.7 | 0 | 0 | 0 | 0 | 0 | 0 | 1723.2 | 2.19 | Toplis & Dingwell, GCA 68, 2004
CAS67b:50 | 66.9 | 0 | 16.5 | 0 | 0 | 0 | 0 | 0 | 16.7 | 0 | 0 | 0 | 0 | 0 | 0 | 1673.2 | 2.54 | Toplis & Dingwell, GCA 68, 2004
CAS67b:50 | 66.9 | 0 | 16.5 | 0 | 0 | 0 | 0 | 0 | 16.7 | 0 | 0 | 0 | 0 | 0 | 0 | 1623.2 | 2.93 | Toplis & Dingwell, GCA 68, 2004
CAS67b:49 | 66.8 | 0 | 16.9 | 0 | 0 | 0 | 0 | 0 | 16.3 | 0 | 0 | 0 | 0 | 0 | 0 | 1823.2 | 1.6 | Toplis & Dingwell, GCA 68, 2004
CAS67b:49 | 66.8 | 0 | 16.9 | 0 | 0 | 0 | 0 | 0 | 16.3 | 0 | 0 | 0 | 0 | 0 | 0 | 1773.2 | 1.88 | Toplis & Dingwell, GCA 68, 2004
CAS67b:49 | 66.8 | 0 | 16.9 | 0 | 0 | 0 | 0 | 0 | 16.3 | 0 | 0 | 0 | 0 | 0 | 0 | 1723.2 | 2.19 | Toplis & Dingwell, GCA 68, 2004
CAS67b:49 | 66.8 | 0 | 16.9 | 0 | 0 | 0 | 0 | 0 | 16.3 | 0 | 0 | 0 | 0 | 0 | 0 | 1673.2 | 2.54 | Toplis & Dingwell, GCA 68, 2004
CAS67b:49 | 66.8 | 0 | 16.9 | 0 | 0 | 0 | 0 | 0 | 16.3 | 0 | 0 | 0 | 0 | 0 | 0 | 1623.2 | 2.93 | Toplis & Dingwell, GCA 68, 2004
CAS50:57 | 50.3 | 0 | 21.3 | 0 | 0 | 0 | 0 | 0 | 28.4 | 0 | 0 | 0 | 0 | 0 | 0 | 1873.2 | 0.33 | Toplis & Dingwell, GCA 68, 2004
CAS50:57 | 50.3 | 0 | 21.3 | 0 | 0 | 0 | 0 | 0 | 28.4 | 0 | 0 | 0 | 0 | 0 | 0 | 1823.2 | 0.54 | Toplis & Dingwell, GCA 68, 2004
CAS50:57 | 50.3 | 0 | 21.3 | 0 | 0 | 0 | 0 | 0 | 28.4 | 0 | 0 | 0 | 0 | 0 | 0 | 1773.2 | 0.76 | Toplis & Dingwell, GCA 68, 2004
CAS50:57 | 50.3 | 0 | 21.3 | 0 | 0 | 0 | 0 | 0 | 28.4 | 0 | 0 | 0 | 0 | 0 | 0 | 1723.2 | 1.01 | Toplis & Dingwell, GCA 68, 2004
CAS50:57 | 50.3 | 0 | 21.3 | 0 | 0 | 0 | 0 | 0 | 28.4 | 0 | 0 | 0 | 0 | 0 | 0 | 1673.2 | 1.3 | Toplis & Dingwell, GCA 68, 2004
CAS50:57 | 50.3 | 0 | 21.3 | 0 | 0 | 0 | 0 | 0 | 28.4 | 0 | 0 | 0 | 0 | 0 | 0 | 1623.2 | 1.63 | Toplis & Dingwell, GCA 68, 2004
CAS50:57 | 50.3 | 0 | 21.3 | 0 | 0 | 0 | 0 | 0 | 28.4 | 0 | 0 | 0 | 0 | 0 | 0 | 1573.2 | 2.02 | Toplis & Dingwell, GCA 68, 2004
CAS50:52 | 50.2 | 0 | 24 | 0 | 0 | 0 | 0 | 0 | 25.9 | 0 | 0 | 0 | 0 | 0 | 0 | 1873.2 | 0.38 | Toplis & Dingwell, GCA 68, 2004
CAS50:52 | 50.2 | 0 | 24 | 0 | 0 | 0 | 0 | 0 | 25.9 | 0 | 0 | 0 | 0 | 0 | 0 | 1823.2 | 0.59 | Toplis & Dingwell, GCA 68, 2004
CAS50:52 | 50.2 | 0 | 24 | 0 | 0 | 0 | 0 | 0 | 25.9 | 0 | 0 | 0 | 0 | 0 | 0 | 1773.2 | 0.82 | Toplis & Dingwell, GCA 68, 2004
CAS50:52 | 50.2 | 0 | 24 | 0 | 0 | 0 | 0 | 0 | 25.9 | 0 | 0 | 0 | 0 | 0 | 0 | 1723.2 | 1.09 | Toplis & Dingwell, GCA 68, 2004
CAS50:52 | 50.2 | 0 | 24 | 0 | 0 | 0 | 0 | 0 | 25.9 | 0 | 0 | 0 | 0 | 0 | 0 | 1673.2 | 1.39 | Toplis & Dingwell, GCA 68, 2004
CAS50:52 | 50.2 | 0 | 24 | 0 | 0 | 0 | 0 | 0 | 25.9 | 0 | 0 | 0 | 0 | 0 | 0 | 1623.2 | 1.74 | Toplis & Dingwell, GCA 68, 2004
CAS50:46 | 50.8 | 0 | 26.4 | 0 | 0 | 0 | 0 | 0 | 22.8 | 0 | 0 | 0 | 0 | 0 | 0 | 1873.2 | 0.4 | Toplis & Dingwell, GCA 68, 2004
CAS50:46 | 50.8 | 0 | 26.4 | 0 | 0 | 0 | 0 | 0 | 22.8 | 0 | 0 | 0 | 0 | 0 | 0 | 1823.2 | 0.62 | Toplis & Dingwell, GCA 68, 2004
MAS75:55 | 75.4 | 0 | 11 | 0 | 0 | 0 | 0 | 13.6 | 0 | 0 | 0 | 0 | 0 | 0 | 0 | 1893.2 | 1.82 | Toplis & Dingwell, GCA 68, 2004
MAS75:55 | 75.4 | 0 | 11 | 0 | 0 | 0 | 0 | 13.6 | 0 | 0 | 0 | 0 | 0 | 0 | 0 | 1873.2 | 1.92 | Toplis & Dingwell, GCA 68, 2004
MAS75:55 | 75.4 | 0 | 11 | 0 | 0 | 0 | 0 | 13.6 | 0 | 0 | 0 | 0 | 0 | 0 | 0 | 1848.2 | 2.04 | Toplis & Dingwell, GCA 68, 2004
MAS75:55 | 75.4 | 0 | 11 | 0 | 0 | 0 | 0 | 13.6 | 0 | 0 | 0 | 0 | 0 | 0 | 0 | 1823.2 | 2.18 | Toplis & Dingwell, GCA 68, 2004
MAS75:55 | 75.4 | 0 | 11 | 0 | 0 | 0 | 0 | 13.6 | 0 | 0 | 0 | 0 | 0 | 0 | 0 | 1798.2 | 2.31 | Toplis & Dingwell, GCA 68, 2004
MAS75:55 | 75.4 | 0 | 11 | 0 | 0 | 0 | 0 | 13.6 | 0 | 0 | 0 | 0 | 0 | 0 | 0 | 1773.2 | 2.46 | Toplis & Dingwell, GCA 68, 2004
MAS75:55 | 75.4 | 0 | 11 | 0 | 0 | 0 | 0 | 13.6 | 0 | 0 | 0 | 0 | 0 | 0 | 0 | 1748.2 | 2.61 | Toplis & Dingwell, GCA 68, 2004
MAS75:49 | 75.3 | 0 | 12.7 | 0 | 0 | 0 | 0 | 12 | 0 | 0 | 0 | 0 | 0 | 0 | 0 | 1913.2 | 1.66 | Toplis & Dingwell, GCA 68, 2004
MAS75:49 | 75.3 | 0 | 12.7 | 0 | 0 | 0 | 0 | 12 | 0 | 0 | 0 | 0 | 0 | 0 | 0 | 1893.2 | 1.75 | Toplis & Dingwell, GCA 68, 2004
MAS75:49 | 75.3 | 0 | 12.7 | 0 | 0 | 0 | 0 | 12 | 0 | 0 | 0 | 0 | 0 | 0 | 0 | 1873.2 | 1.85 | Toplis & Dingwell, GCA 68, 2004
MAS75:49 | 75.3 | 0 | 12.7 | 0 | 0 | 0 | 0 | 12 | 0 | 0 | 0 | 0 | 0 | 0 | 0 | 1848.2 | 1.97 | Toplis & Dingwell, GCA 68, 2004
MAS75:49 | 75.3 | 0 | 12.7 | 0 | 0 | 0 | 0 | 12 | 0 | 0 | 0 | 0 | 0 | 0 | 0 | 1823.2 | 2.11 | Toplis & Dingwell, GCA 68, 2004
MAS75:49 | 75.3 | 0 | 12.7 | 0 | 0 | 0 | 0 | 12 | 0 | 0 | 0 | 0 | 0 | 0 | 0 | 1798.2 | 2.25 | Toplis & Dingwell, GCA 68, 2004
MAS75:49 | 75.3 | 0 | 12.7 | 0 | 0 | 0 | 0 | 12 | 0 | 0 | 0 | 0 | 0 | 0 | 0 | 1773.2 | 2.39 | Toplis & Dingwell, GCA 68, 2004
MAS50:54 | 52.2 | 0 | 22 | 0 | 0 | 0 | 0 | 25.8 | 0 | 0 | 0 | 0 | 0 | 0 | 0 | 1873.2 | 0.22 | Toplis & Dingwell, GCA 68, 2004
MAS50:54 | 52.2 | 0 | 22 | 0 | 0 | 0 | 0 | 25.8 | 0 | 0 | 0 | 0 | 0 | 0 | 0 | 1823.2 | 0.4 | Toplis & Dingwell, GCA 68, 2004
MAS50:54 | 52.2 | 0 | 22 | 0 | 0 | 0 | 0 | 25.8 | 0 | 0 | 0 | 0 | 0 | 0 | 0 | 1773.2 | 0.62 | Toplis & Dingwell, GCA 68, 2004
MAS50:54 | 52.2 | 0 | 22 | 0 | 0 | 0 | 0 | 25.8 | 0 | 0 | 0 | 0 | 0 | 0 | 0 | 1748.2 | 0.74 | Toplis & Dingwell, GCA 68, 2004
MAS50:54 | 52.2 | 0 | 22 | 0 | 0 | 0 | 0 | 25.8 | 0 | 0 | 0 | 0 | 0 | 0 | 0 | 1723.2 | 0.86 | Toplis & Dingwell, GCA 68, 2004
MAS50:52 | 52 | 0 | 22.8 | 0 | 0 | 0 | 0 | 25.2 | 0 | 0 | 0 | 0 | 0 | 0 | 0 | 1873.2 | 0.21 | Toplis & Dingwell, GCA 68, 2004
MAS50:52 | 52 | 0 | 22.8 | 0 | 0 | 0 | 0 | 25.2 | 0 | 0 | 0 | 0 | 0 | 0 | 0 | 1823.2 | 0.41 | Toplis & Dingwell, GCA 68, 2004
MAS50:52 | 52 | 0 | 22.8 | 0 | 0 | 0 | 0 | 25.2 | 0 | 0 | 0 | 0 | 0 | 0 | 0 | 1773.2 | 0.62 | Toplis & Dingwell, GCA 68, 2004
MAS50:52 | 52 | 0 | 22.8 | 0 | 0 | 0 | 0 | 25.2 | 0 | 0 | 0 | 0 | 0 | 0 | 0 | 1748.2 | 0.74 | Toplis & Dingwell, GCA 68, 2004
MAS50:49 | 51.6 | 0 | 24.7 | 0 | 0 | 0 | 0 | 23.7 | 0 | 0 | 0 | 0 | 0 | 0 | 0 | 1873.2 | 0.21 | Toplis & Dingwell, GCA 68, 2004
MAS50:49 | 51.6 | 0 | 24.7 | 0 | 0 | 0 | 0 | 23.7 | 0 | 0 | 0 | 0 | 0 | 0 | 0 | 1848.2 | 0.31 | Toplis & Dingwell, GCA 68, 2004
MAS50:49 | 51.6 | 0 | 24.7 | 0 | 0 | 0 | 0 | 23.7 | 0 | 0 | 0 | 0 | 0 | 0 | 0 | 1823.2 | 0.41 | Toplis & Dingwell, GCA 68, 2004
MAS50:47 | 51.4 | 0 | 25.8 | 0 | 0 | 0 | 0 | 22.8 | 0 | 0 | 0 | 0 | 0 | 0 | 0 | 1873.2 | 0.21 | Toplis & Dingwell, GCA 68, 2004
MAS50:47 | 51.4 | 0 | 25.8 | 0 | 0 | 0 | 0 | 22.8 | 0 | 0 | 0 | 0 | 0 | 0 | 0 | 1848.2 | 0.3 | Toplis & Dingwell, GCA 68, 2004
MAS50:45 | 51.2 | 0 | 26.7 | 0 | 0 | 0 | 0 | 22.1 | 0 | 0 | 0 | 0 | 0 | 0 | 0 | 1873.2 | 0.2 | Toplis & Dingwell, GCA 68, 2004
CAS50:54 | 50.4 | 0 | 22.9 | 0 | 0 | 0 | 0 | 0 | 26.7 | 0 | 0 | 0 | 0 | 0 | 0 | 1210.9 | 8.72 | Toplis & Dingwell, GCA 68, 2004
CAS50:54 | 50.4 | 0 | 22.9 | 0 | 0 | 0 | 0 | 0 | 26.7 | 0 | 0 | 0 | 0 | 0 | 0 | 1183.5 | 9.57 | Toplis & Dingwell, GCA 68, 2004
CAS50:54 | 50.4 | 0 | 22.9 | 0 | 0 | 0 | 0 | 0 | 26.7 | 0 | 0 | 0 | 0 | 0 | 0 | 1180.1 | 9.45 | Toplis & Dingwell, GCA 68, 2004
CAS50:54 | 50.4 | 0 | 22.9 | 0 | 0 | 0 | 0 | 0 | 26.7 | 0 | 0 | 0 | 0 | 0 | 0 | 1167.5 | 9.93 | Toplis & Dingwell, GCA 68, 2004
CAS50:54 | 50.4 | 0 | 22.9 | 0 | 0 | 0 | 0 | 0 | 26.7 | 0 | 0 | 0 | 0 | 0 | 0 | 1158.7 | 10.27 | Toplis & Dingwell, GCA 68, 2004
CAS50:54 | 50.4 | 0 | 22.9 | 0 | 0 | 0 | 0 | 0 | 26.7 | 0 | 0 | 0 | 0 | 0 | 0 | 1147.3 | 10.71 | Toplis & Dingwell, GCA 68, 2004
CAS50:54 | 50.4 | 0 | 22.9 | 0 | 0 | 0 | 0 | 0 | 26.7 | 0 | 0 | 0 | 0 | 0 | 0 | 1139.7 | 11.05 | Toplis & Dingwell, GCA 68, 2004
CAS50:54 | 50.4 | 0 | 22.9 | 0 | 0 | 0 | 0 | 0 | 26.7 | 0 | 0 | 0 | 0 | 0 | 0 | 1129.6 | 11.21 | Toplis & Dingwell, GCA 68, 2004
CAS50:52 | 50.2 | 0 | 24 | 0 | 0 | 0 | 0 | 0 | 25.9 | 0 | 0 | 0 | 0 | 0 | 0 | 1210.3 | 8.9 | Toplis & Dingwell, GCA 68, 2004
CAS50:52 | 50.2 | 0 | 24 | 0 | 0 | 0 | 0 | 0 | 25.9 | 0 | 0 | 0 | 0 | 0 | 0 | 1200.5 | 8.79 | Toplis & Dingwell, GCA 68, 2004
CAS50:52 | 50.2 | 0 | 24 | 0 | 0 | 0 | 0 | 0 | 25.9 | 0 | 0 | 0 | 0 | 0 | 0 | 1185.8 | 9.62 | Toplis & Dingwell, GCA 68, 2004
CAS50:52 | 50.2 | 0 | 24 | 0 | 0 | 0 | 0 | 0 | 25.9 | 0 | 0 | 0 | 0 | 0 | 0 | 1182.6 | 9.71 | Toplis & Dingwell, GCA 68, 2004
CAS50:52 | 50.2 | 0 | 24 | 0 | 0 | 0 | 0 | 0 | 25.9 | 0 | 0 | 0 | 0 | 0 | 0 | 1165.3 | 10.19 | Toplis & Dingwell, GCA 68, 2004
CAS50:52 | 50.2 | 0 | 24 | 0 | 0 | 0 | 0 | 0 | 25.9 | 0 | 0 | 0 | 0 | 0 | 0 | 1162.6 | 10.5 | Toplis & Dingwell, GCA 68, 2004
CAS50:52 | 50.2 | 0 | 24 | 0 | 0 | 0 | 0 | 0 | 25.9 | 0 | 0 | 0 | 0 | 0 | 0 | 1139.7 | 11.05 | Toplis & Dingwell, GCA 68, 2004
MAS50:49 | 51.6 | 0 | 24.7 | 0 | 0 | 0 | 0 | 23.7 | 0 | 0 | 0 | 0 | 0 | 0 | 0 | 1136.5 | 9.97 | Toplis & Dingwell, GCA 68, 2004
MAS50:49 | 51.6 | 0 | 24.7 | 0 | 0 | 0 | 0 | 23.7 | 0 | 0 | 0 | 0 | 0 | 0 | 0 | 1120.6 | 10.55 | Toplis & Dingwell, GCA 68, 2004
MAS50:49 | 51.6 | 0 | 24.7 | 0 | 0 | 0 | 0 | 23.7 | 0 | 0 | 0 | 0 | 0 | 0 | 0 | 1105.2 | 11.15 | Toplis & Dingwell, GCA 68, 2004
MAS50:49 | 51.6 | 0 | 24.7 | 0 | 0 | 0 | 0 | 23.7 | 0 | 0 | 0 | 0 | 0 | 0 | 0 | 1094.5 | 11.55 | Toplis & Dingwell, GCA 68, 2004
MAS50:47 | 51.4 | 0 | 25.8 | 0 | 0 | 0 | 0 | 22.8 | 0 | 0 | 0 | 0 | 0 | 0 | 0 | 1141.4 | 9.87 | Toplis & Dingwell, GCA 68, 2004
MAS50:47 | 51.4 | 0 | 25.8 | 0 | 0 | 0 | 0 | 22.8 | 0 | 0 | 0 | 0 | 0 | 0 | 0 | 1125.7 | 10.44 | Toplis & Dingwell, GCA 68, 2004
MAS50:47 | 51.4 | 0 | 25.8 | 0 | 0 | 0 | 0 | 22.8 | 0 | 0 | 0 | 0 | 0 | 0 | 0 | 1110.1 | 11.04 | Toplis & Dingwell, GCA 68, 2004
MAS50:47 | 51.4 | 0 | 25.8 | 0 | 0 | 0 | 0 | 22.8 | 0 | 0 | 0 | 0 | 0 | 0 | 0 | 1094 | 11.7 | Toplis & Dingwell, GCA 68, 2004
MAS50:45 | 51.2 | 0 | 26.7 | 0 | 0 | 0 | 0 | 22.1 | 0 | 0 | 0 | 0 | 0 | 0 | 0 | 1145.6 | 9.79 | Toplis & Dingwell, GCA 68, 2004
MAS50:45 | 51.2 | 0 | 26.7 | 0 | 0 | 0 | 0 | 22.1 | 0 | 0 | 0 | 0 | 0 | 0 | 0 | 1130 | 10.35 | Toplis & Dingwell, GCA 68, 2004
MAS50:45 | 51.2 | 0 | 26.7 | 0 | 0 | 0 | 0 | 22.1 | 0 | 0 | 0 | 0 | 0 | 0 | 0 | 1114.4 | 10.95 | Toplis & Dingwell, GCA 68, 2004
MAS50:45 | 51.2 | 0 | 26.7 | 0 | 0 | 0 | 0 | 22.1 | 0 | 0 | 0 | 0 | 0 | 0 | 0 | 1098.9 | 11.57 | Toplis & Dingwell, GCA 68, 2004
CS48 | 48.3 | 0 | 0 | 0 | 0 | 0 | 0 | 0 | 51.7 | 0 | 0 | 0 | 0 | 0 | 0 | 1823.2 | -0.61 | Bockris_Lowe, PRS 1954
CS48 | 48.3 | 0 | 0 | 0 | 0 | 0 | 0 | 0 | 51.7 | 0 | 0 | 0 | 0 | 0 | 0 | 1873.2 | -0.74 | Bockris_Lowe, PRS 1954
CS48 | 48.3 | 0 | 0 | 0 | 0 | 0 | 0 | 0 | 51.7 | 0 | 0 | 0 | 0 | 0 | 0 | 1923.2 | -0.86 | Bockris_Lowe, PRS 1954
CS48 | 48.3 | 0 | 0 | 0 | 0 | 0 | 0 | 0 | 51.7 | 0 | 0 | 0 | 0 | 0 | 0 | 1973.2 | -0.96 | Bockris_Lowe, PRS 1954
CS48 | 48.3 | 0 | 0 | 0 | 0 | 0 | 0 | 0 | 51.7 | 0 | 0 | 0 | 0 | 0 | 0 | 2023.2 | -1.05 | Bockris_Lowe, PRS 1954
CS48 | 48.3 | 0 | 0 | 0 | 0 | 0 | 0 | 0 | 51.7 | 0 | 0 | 0 | 0 | 0 | 0 | 2073.2 | -1.13 | Bockris_Lowe, PRS 1954
CS-19 | 43.3 | 0 | 0 | 0 | 0 | 0 | 0 | 0 | 56.7 | 0 | 0 | 0 | 0 | 0 | 0 | 1773.2 | -0.63 | Machin and Yee, 1954
MgS-2 | 54.9 | 0 | 0 | 0 | 0 | 0 | 0 | 45.1 | 0 | 0 | 0 | 0 | 0 | 0 | 0 | 1823.2 | -0.08 | Bockris, MacKenzie and Kitchener (1955)
MgS-2 | 54.9 | 0 | 0 | 0 | 0 | 0 | 0 | 45.1 | 0 | 0 | 0 | 0 | 0 | 0 | 0 | 1873.2 | -0.22 | Bockris, MacKenzie and Kitchener (1955)
MgS-2 | 54.9 | 0 | 0 | 0 | 0 | 0 | 0 | 45.1 | 0 | 0 | 0 | 0 | 0 | 0 | 0 | 1923.2 | -0.34 | Bockris, MacKenzie and Kitchener (1955)
MgS-2 | 54.9 | 0 | 0 | 0 | 0 | 0 | 0 | 45.1 | 0 | 0 | 0 | 0 | 0 | 0 | 0 | 1973.2 | -0.43 | Bockris, MacKenzie and Kitchener (1955)
MgS-2 | 54.9 | 0 | 0 | 0 | 0 | 0 | 0 | 45.1 | 0 | 0 | 0 | 0 | 0 | 0 | 0 | 2023.2 | -0.57 | Bockris, MacKenzie and Kitchener (1955)
MgS-2 | 54.9 | 0 | 0 | 0 | 0 | 0 | 0 | 45.1 | 0 | 0 | 0 | 0 | 0 | 0 | 0 | 2073.2 | -0.68 | Bockris, MacKenzie and Kitchener (1955)
25_51 | 44.5 | 0 | 19.7 | 0 | 0 | 0 | 0 | 0 | 35.8 | 0 | 0 | 0 | 0 | 0 | 0 | 1773.2 | 0.43 | Machin and Hanna, JACS 28, 310,1945
25_51 | 44.5 | 0 | 19.7 | 0 | 0 | 0 | 0 | 0 | 35.8 | 0 | 0 | 0 | 0 | 0 | 0 | 1723.2 | 0.6 | Machin and Hanna, JACS 28, 310,1945
25_51 | 44.5 | 0 | 19.7 | 0 | 0 | 0 | 0 | 0 | 35.8 | 0 | 0 | 0 | 0 | 0 | 0 | 1673.2 | 0.84 | Machin and Hanna, JACS 28, 310,1945
25_51 | 44.5 | 0 | 19.7 | 0 | 0 | 0 | 0 | 0 | 35.8 | 0 | 0 | 0 | 0 | 0 | 0 | 1623.2 | 1.11 | Machin and Hanna, JACS 28, 310,1945
20_43 | 39.6 | 0 | 11.7 | 0 | 0 | 0 | 0 | 22.2 | 26.5 | 0 | 0 | 0 | 0 | 0 | 0 | 1773.2 | -0.25 | Machin and Hanna, JACS 28, 310,1945
20_43 | 39.6 | 0 | 11.7 | 0 | 0 | 0 | 0 | 22.2 | 26.5 | 0 | 0 | 0 | 0 | 0 | 0 | 1723.2 | -0.08 | Machin and Hanna, JACS 28, 310,1945
20_43 | 39.6 | 0 | 11.7 | 0 | 0 | 0 | 0 | 22.2 | 26.5 | 0 | 0 | 0 | 0 | 0 | 0 | 1673.2 | 0.11 | Machin and Hanna, JACS 28, 310,1945
20_43 | 39.6 | 0 | 11.7 | 0 | 0 | 0 | 0 | 22.2 | 26.5 | 0 | 0 | 0 | 0 | 0 | 0 | 1623.2 | 0.32 | Machin and Hanna, JACS 28, 310,1945
20_43 | 39.6 | 0 | 11.7 | 0 | 0 | 0 | 0 | 22.2 | 26.5 | 0 | 0 | 0 | 0 | 0 | 0 | 1573.2 | 0.55 | Machin and Hanna, JACS 28, 310,1945
20_43 | 39.6 | 0 | 11.7 | 0 | 0 | 0 | 0 | 22.2 | 26.5 | 0 | 0 | 0 | 0 | 0 | 0 | 1523.2 | 0.87 | Machin and Hanna, JACS 28, 310,1945
7_16 | 38.6 | 0 | 5.7 | 0 | 0 | 0 | 0 | 14.4 | 41.4 | 0 | 0 | 0 | 0 | 0 | 0 | 1773.2 | -0.53 | Machin and Hanna, JACS 28, 310,1945
7_16 | 38.6 | 0 | 5.7 | 0 | 0 | 0 | 0 | 14.4 | 41.4 | 0 | 0 | 0 | 0 | 0 | 0 | 1723.2 | -0.37 | Machin and Hanna, JACS 28, 310,1945
7_16 | 38.6 | 0 | 5.7 | 0 | 0 | 0 | 0 | 14.4 | 41.4 | 0 | 0 | 0 | 0 | 0 | 0 | 1673.2 | -0.19 | Machin and Hanna, JACS 28, 310,1945
7_16 | 38.6 | 0 | 5.7 | 0 | 0 | 0 | 0 | 14.4 | 41.4 | 0 | 0 | 0 | 0 | 0 | 0 | 1623.2 | -0.01 | Machin and Hanna, JACS 28, 310,1945
Mg63.18 | 63.3 | 0 | 18.4 | 0 | 0 | 0 | 0 | 18.4 | 0 | 0 | 0 | 0 | 0 | 0 | 0 | 1082.3 | 12.4 | Neuville1992
Mg63.18 | 63.3 | 0 | 18.4 | 0 | 0 | 0 | 0 | 18.4 | 0 | 0 | 0 | 0 | 0 | 0 | 0 | 1106.8 | 11.27 | Neuville1992
Mg63.18 | 63.3 | 0 | 18.4 | 0 | 0 | 0 | 0 | 18.4 | 0 | 0 | 0 | 0 | 0 | 0 | 0 | 1121.3 | 10.76 | Neuville1992
Mg63.18 | 63.3 | 0 | 18.4 | 0 | 0 | 0 | 0 | 18.4 | 0 | 0 | 0 | 0 | 0 | 0 | 0 | 1141.6 | 10.24 | Neuville1992
Mg63.18 | 63.3 | 0 | 18.4 | 0 | 0 | 0 | 0 | 18.4 | 0 | 0 | 0 | 0 | 0 | 0 | 0 | 1159.8 | 9.73 | Neuville1992
Mg63.18 | 63.3 | 0 | 18.4 | 0 | 0 | 0 | 0 | 18.4 | 0 | 0 | 0 | 0 | 0 | 0 | 0 | 1169.2 | 9.52 | Neuville1992
Mg63.18 | 63.3 | 0 | 18.4 | 0 | 0 | 0 | 0 | 18.4 | 0 | 0 | 0 | 0 | 0 | 0 | 0 | 1182.9 | 9.14 | Neuville1992
Mg63.18 | 63.3 | 0 | 18.4 | 0 | 0 | 0 | 0 | 18.4 | 0 | 0 | 0 | 0 | 0 | 0 | 0 | 1197.9 | 8.76 | Neuville1992
Ca33.33 | 33.3 | 0 | 33.3 | 0 | 0 | 0 | 0 | 0 | 33.3 | 0 | 0 | 0 | 0 | 0 | 0 | 1099.1 | 12.71 | Neuville 1992
Ca33.33 | 33.3 | 0 | 33.3 | 0 | 0 | 0 | 0 | 0 | 33.3 | 0 | 0 | 0 | 0 | 0 | 0 | 1109.7 | 12.24 | Neuville 1992
Ca33.33 | 33.3 | 0 | 33.3 | 0 | 0 | 0 | 0 | 0 | 33.3 | 0 | 0 | 0 | 0 | 0 | 0 | 1117.7 | 11.9 | Neuville 1992
Ca33.33 | 33.3 | 0 | 33.3 | 0 | 0 | 0 | 0 | 0 | 33.3 | 0 | 0 | 0 | 0 | 0 | 0 | 1119.2 | 11.77 | Neuville 1992
Ca33.33 | 33.3 | 0 | 33.3 | 0 | 0 | 0 | 0 | 0 | 33.3 | 0 | 0 | 0 | 0 | 0 | 0 | 1127.9 | 11.32 | Neuville 1992
Ca33.33 | 33.3 | 0 | 33.3 | 0 | 0 | 0 | 0 | 0 | 33.3 | 0 | 0 | 0 | 0 | 0 | 0 | 1136.6 | 10.9 | Neuville 1992
Ca33.33 | 33.3 | 0 | 33.3 | 0 | 0 | 0 | 0 | 0 | 33.3 | 0 | 0 | 0 | 0 | 0 | 0 | 1146.8 | 10.39 | Neuville 1992
Ca33.33 | 33.3 | 0 | 33.3 | 0 | 0 | 0 | 0 | 0 | 33.3 | 0 | 0 | 0 | 0 | 0 | 0 | 1155 | 10.03 | Neuville 1992
Ca33.33 | 33.3 | 0 | 33.3 | 0 | 0 | 0 | 0 | 0 | 33.3 | 0 | 0 | 0 | 0 | 0 | 0 | 1164.1 | 9.65 | Neuville 1992
Ca33.33 | 33.3 | 0 | 33.3 | 0 | 0 | 0 | 0 | 0 | 33.3 | 0 | 0 | 0 | 0 | 0 | 0 | 1173.4 | 9.3 | Neuville 1992
Ca33.33 | 33.3 | 0 | 33.3 | 0 | 0 | 0 | 0 | 0 | 33.3 | 0 | 0 | 0 | 0 | 0 | 0 | 1180.7 | 9.01 | Neuville 1992
Wo 13 | 50 | 0 | 0 | 0 | 0 | 0 | 0 | 43.5 | 6.5 | 0 | 0 | 0 | 0 | 0 | 0 | 1069.7 | 9.08 | Neuville Richet 1991
Wo 13 | 50 | 0 | 0 | 0 | 0 | 0 | 0 | 43.5 | 6.5 | 0 | 0 | 0 | 0 | 0 | 0 | 1064.1 | 9.33 | Neuville Richet 1991
Wo 13 | 50 | 0 | 0 | 0 | 0 | 0 | 0 | 43.5 | 6.5 | 0 | 0 | 0 | 0 | 0 | 0 | 1054.6 | 9.72 | Neuville Richet 1991
Wo 13 | 50 | 0 | 0 | 0 | 0 | 0 | 0 | 43.5 | 6.5 | 0 | 0 | 0 | 0 | 0 | 0 | 1047.2 | 10.09 | Neuville Richet 1991
Wo 13 | 50 | 0 | 0 | 0 | 0 | 0 | 0 | 43.5 | 6.5 | 0 | 0 | 0 | 0 | 0 | 0 | 1038.9 | 10.48 | Neuville Richet 1991
Wo 13 | 50 | 0 | 0 | 0 | 0 | 0 | 0 | 43.5 | 6.5 | 0 | 0 | 0 | 0 | 0 | 0 | 1022.7 | 11.36 | Neuville Richet 1991
Wo 13 | 50 | 0 | 0 | 0 | 0 | 0 | 0 | 43.5 | 6.5 | 0 | 0 | 0 | 0 | 0 | 0 | 1017.1 | 11.79 | Neuville Richet 1991
Wo 13 | 50 | 0 | 0 | 0 | 0 | 0 | 0 | 43.5 | 6.5 | 0 | 0 | 0 | 0 | 0 | 0 | 1005.9 | 12.33 | Neuville Richet 1991
CN60.10 | 60 | 0 | 0 | 0 | 0 | 0 | 0 | 0 | 30 | 0 | 10 | 0 | 0 | 0 |  | 892.5 | 12.41 | Neuville, Chem. Geol., 2006
CN60.10 | 60 | 0 | 0 | 0 | 0 | 0 | 0 | 0 | 30 | 0 | 10 | 0 | 0 | 0 |  | 899.8 | 12.03 | Neuville, Chem. Geol., 2006
CN60.10 | 60 | 0 | 0 | 0 | 0 | 0 | 0 | 0 | 30 | 0 | 10 | 0 | 0 | 0 |  | 906.4 | 11.65 | Neuville, Chem. Geol., 2006
CN60.10 | 60 | 0 | 0 | 0 | 0 | 0 | 0 | 0 | 30 | 0 | 10 | 0 | 0 | 0 |  | 912.9 | 11.26 | Neuville, Chem. Geol., 2006
CN60.10 | 60 | 0 | 0 | 0 | 0 | 0 | 0 | 0 | 30 | 0 | 10 | 0 | 0 | 0 |  | 918.8 | 10.98 | Neuville, Chem. Geol., 2006
CN60.10 | 60 | 0 | 0 | 0 | 0 | 0 | 0 | 0 | 30 | 0 | 10 | 0 | 0 | 0 |  | 927.8 | 10.5 | Neuville, Chem. Geol., 2006
CN60.10 | 60 | 0 | 0 | 0 | 0 | 0 | 0 | 0 | 30 | 0 | 10 | 0 | 0 | 0 |  | 933.6 | 10.22 | Neuville, Chem. Geol., 2006
CN60.10 | 60 | 0 | 0 | 0 | 0 | 0 | 0 | 0 | 30 | 0 | 10 | 0 | 0 | 0 |  | 943.4 | 9.78 | Neuville, Chem. Geol., 2006
CN60.10 | 60 | 0 | 0 | 0 | 0 | 0 | 0 | 0 | 30 | 0 | 10 | 0 | 0 | 0 |  | 954.6 | 9.34 | Neuville, Chem. Geol., 2006
CN60.10 | 60 | 0 | 0 | 0 | 0 | 0 | 0 | 0 | 30 | 0 | 10 | 0 | 0 | 0 |  | 965.1 | 8.97 | Neuville, Chem. Geol., 2006
Urbain n_9 | 40 | 0 | 0 | 0 | 0 | 0 | 0 | 0 | 60 | 0 | 0 | 0 | 0 | 0 |  | 2393.2 | -1.79 | Urbain, Bottinga, Richet 1982
Urbain n_9 | 40 | 0 | 0 | 0 | 0 | 0 | 0 | 0 | 60 | 0 | 0 | 0 | 0 | 0 |  | 2329.2 | -1.69 | Urbain, Bottinga, Richet 1982
Urbain n_9 | 40 | 0 | 0 | 0 | 0 | 0 | 0 | 0 | 60 | 0 | 0 | 0 | 0 | 0 |  | 2266.2 | -1.62 | Urbain, Bottinga, Richet 1982
Urbain n_9 | 40 | 0 | 0 | 0 | 0 | 0 | 0 | 0 | 60 | 0 | 0 | 0 | 0 | 0 |  | 2240.2 | -1.59 | Urbain, Bottinga, Richet 1982
Urbain n_9 | 40 | 0 | 0 | 0 | 0 | 0 | 0 | 0 | 60 | 0 | 0 | 0 | 0 | 0 |  | 2214.2 | -1.54 | Urbain, Bottinga, Richet 1982
Urbain n_9 | 40 | 0 | 0 | 0 | 0 | 0 | 0 | 0 | 60 | 0 | 0 | 0 | 0 | 0 |  | 2177.2 | -1.53 | Urbain, Bottinga, Richet 1982
Urbain n_9 | 40 | 0 | 0 | 0 | 0 | 0 | 0 | 0 | 60 | 0 | 0 | 0 | 0 | 0 |  | 2151.2 | -1.47 | Urbain, Bottinga, Richet 1982
Urbain n_9 | 40 | 0 | 0 | 0 | 0 | 0 | 0 | 0 | 60 | 0 | 0 | 0 | 0 | 0 |  | 2118.2 | -1.43 | Urbain, Bottinga, Richet 1982
Urbain n_9 | 40 | 0 | 0 | 0 | 0 | 0 | 0 | 0 | 60 | 0 | 0 | 0 | 0 | 0 |  | 2084.2 | -0.64 | Urbain, Bottinga, Richet 1982
Ca44.12 | 44 | 0 | 12.5 | 0 | 0 | 0 | 0 | 0 | 43.5 | 0 | 0 | 0 | 0 | 0 |  | 1115.1 | 9.5 | Gruener et al., Physical Review B 64, 2001
Ca44.12 | 44 | 0 | 12.5 | 0 | 0 | 0 | 0 | 0 | 43.5 | 0 | 0 | 0 | 0 | 0 |  | 1084.2 | 10.89 | Gruener et al., Physical Review B 64, 2001
Ca44.12 | 44 | 0 | 12.5 | 0 | 0 | 0 | 0 | 0 | 43.5 | 0 | 0 | 0 | 0 | 0 |  | 1095 | 10.39 | Gruener et al., Physical Review B 64, 2001
Ca44.12 | 44 | 0 | 12.5 | 0 | 0 | 0 | 0 | 0 | 43.5 | 0 | 0 | 0 | 0 | 0 |  | 1074.4 | 11.4 | Gruener et al., Physical Review B 64, 2001
Ca44.12 | 44 | 0 | 12.5 | 0 | 0 | 0 | 0 | 0 | 43.5 | 0 | 0 | 0 | 0 | 0 |  | 1064.1 | 11.93 | Gruener et al., Physical Review B 64, 2001
Ca44.12 | 44 | 0 | 12.5 | 0 | 0 | 0 | 0 | 0 | 43.5 | 0 | 0 | 0 | 0 | 0 |  | 1106 | 9.88 | Gruener et al., Physical Review B 64, 2001
Ca44.12 | 44 | 0 | 12.5 | 0 | 0 | 0 | 0 | 0 | 43.5 | 0 | 0 | 0 | 0 | 0 |  | 1080.5 | 11.08 | Gruener et al., Physical Review B 64, 2001
Ca44.12 | 44 | 0 | 12.5 | 0 | 0 | 0 | 0 | 0 | 43.5 | 0 | 0 | 0 | 0 | 0 |  | 1093.5 | 10.45 | Gruener et al., Physical Review B 64, 2001
Ca44.12 | 44 | 0 | 12.5 | 0 | 0 | 0 | 0 | 0 | 43.5 | 0 | 0 | 0 | 0 | 0 |  | 1057.4 | 12.25 | Gruener et al., Physical Review B 64, 2001
Ca44.12 | 44 | 0 | 12.5 | 0 | 0 | 0 | 0 | 0 | 43.5 | 0 | 0 | 0 | 0 | 0 |  | 1103.9 | 9.98 | Gruener et al., Physical Review B 64, 2001
Ca44.12 | 44 | 0 | 12.5 | 0 | 0 | 0 | 0 | 0 | 43.5 | 0 | 0 | 0 | 0 | 0 |  | 1092.2 | 10.5 | Gruener et al., Physical Review B 64, 2001
Ca44.12 | 44 | 0 | 12.5 | 0 | 0 | 0 | 0 | 0 | 43.5 | 0 | 0 | 0 | 0 | 0 |  | 1067 | 11.75 | Gruener et al., Physical Review B 64, 2001
Ca44.12 | 44 | 0 | 12.5 | 0 | 0 | 0 | 0 | 0 | 43.5 | 0 | 0 | 0 | 0 | 0 |  | 1130 | 8.96 | Gruener et al., Physical Review B 64, 2001
Ca44.12 | 44 | 0 | 12.5 | 0 | 0 | 0 | 0 | 0 | 43.5 | 0 | 0 | 0 | 0 | 0 |  | 1135.8 | 8.75 | Gruener et al., Physical Review B 64, 2001
An90Di10_dry | 50.8 | 0 | 21.7 | 0 | 0 | 0 | 0 | 2.4 | 25 | 0 | 0 | 0 | 0 | 0 |  | 1153.2 | 10.7 | Toplis & Dingwell, GCA 68, 2004
An90Di10_dry | 50.8 | 0 | 21.7 | 0 | 0 | 0 | 0 | 2.4 | 25 | 0 | 0 | 0 | 0 | 0 |  | 1137.2 | 11.3 | Toplis & Dingwell, GCA 68, 2004
An90Di10_dry | 50.8 | 0 | 21.7 | 0 | 0 | 0 | 0 | 2.4 | 25 | 0 | 0 | 0 | 0 | 0 |  | 1110.2 | 12.4 | Toplis & Dingwell, GCA 68, 2004
An90Di10_dry | 50.8 | 0 | 21.7 | 0 | 0 | 0 | 0 | 2.4 | 25 | 0 | 0 | 0 | 0 | 0 |  | 1100.2 | 12.9 | Toplis & Dingwell, GCA 68, 2004
An90Di10_dry | 50.8 | 0 | 21.7 | 0 | 0 | 0 | 0 | 2.4 | 25 | 0 | 0 | 0 | 0 | 0 |  | 1124.2 | 11.8 | Toplis & Dingwell, GCA 68, 2004
CAS75b:55 | 74.8 | 0 | 11.4 | 0 | 0 | 0 | 0 | 0 | 13.8 | 0 | 0 | 0 | 0 | 0 |  | 1923.2 | 1.76 | Toplis & Dingwell, GCA 68, 2004
CAS75b:55 | 74.8 | 0 | 11.4 | 0 | 0 | 0 | 0 | 0 | 13.8 | 0 | 0 | 0 | 0 | 0 |  | 1873.2 | 1.99 | Toplis & Dingwell, GCA 68, 2004
CAS75b:55 | 74.8 | 0 | 11.4 | 0 | 0 | 0 | 0 | 0 | 13.8 | 0 | 0 | 0 | 0 | 0 |  | 1823.2 | 2.25 | Toplis & Dingwell, GCA 68, 2004
CAS75b:55 | 74.8 | 0 | 11.4 | 0 | 0 | 0 | 0 | 0 | 13.8 | 0 | 0 | 0 | 0 | 0 |  | 1773.2 | 2.53 | Toplis & Dingwell, GCA 68, 2004
CAS75b:55 | 74.8 | 0 | 11.4 | 0 | 0 | 0 | 0 | 0 | 13.8 | 0 | 0 | 0 | 0 | 0 |  | 1723.2 | 2.84 | Toplis & Dingwell, GCA 68, 2004
CAS75b:55 | 74.8 | 0 | 11.4 | 0 | 0 | 0 | 0 | 0 | 13.8 | 0 | 0 | 0 | 0 | 0 |  | 1673.2 | 3.18 | Toplis & Dingwell, GCA 68, 2004
CAS75b:52 | 74.3 | 0 | 12.3 | 0 | 0 | 0 | 0 | 0 | 13.4 | 0 | 0 | 0 | 0 | 0 |  | 1923.2 | 1.79 | Toplis & Dingwell, GCA 68, 2004
CAS75b:52 | 74.3 | 0 | 12.3 | 0 | 0 | 0 | 0 | 0 | 13.4 | 0 | 0 | 0 | 0 | 0 |  | 1873.2 | 2.03 | Toplis & Dingwell, GCA 68, 2004
CAS75b:52 | 74.3 | 0 | 12.3 | 0 | 0 | 0 | 0 | 0 | 13.4 | 0 | 0 | 0 | 0 | 0 |  | 1823.2 | 2.29 | Toplis & Dingwell, GCA 68, 2004
CAS75b:52 | 74.3 | 0 | 12.3 | 0 | 0 | 0 | 0 | 0 | 13.4 | 0 | 0 | 0 | 0 | 0 |  | 1773.2 | 2.58 | Toplis & Dingwell, GCA 68, 2004
CAS75b:52 | 74.3 | 0 | 12.3 | 0 | 0 | 0 | 0 | 0 | 13.4 | 0 | 0 | 0 | 0 | 0 |  | 1723.2 | 2.9 | Toplis & Dingwell, GCA 68, 2004
CAS75b:52 | 74.3 | 0 | 12.3 | 0 | 0 | 0 | 0 | 0 | 13.4 | 0 | 0 | 0 | 0 | 0 |  | 1673.2 | 3.24 | Toplis & Dingwell, GCA 68, 2004
CAS75b:50.5 | 74.3 | 0 | 12.7 | 0 | 0 | 0 | 0 | 0 | 12.9 | 0 | 0 | 0 | 0 | 0 |  | 1923.2 | 1.81 | Toplis & Dingwell, GCA 68, 2004
CAS75b:50.5 | 74.3 | 0 | 12.7 | 0 | 0 | 0 | 0 | 0 | 12.9 | 0 | 0 | 0 | 0 | 0 |  | 1873.2 | 2.05 | Toplis & Dingwell, GCA 68, 2004
CAS75b:50.5 | 74.3 | 0 | 12.7 | 0 | 0 | 0 | 0 | 0 | 12.9 | 0 | 0 | 0 | 0 | 0 |  | 1823.2 | 2.31 | Toplis & Dingwell, GCA 68, 2004
CAS75b:50.5 | 74.3 | 0 | 12.7 | 0 | 0 | 0 | 0 | 0 | 12.9 | 0 | 0 | 0 | 0 | 0 |  | 1773.2 | 2.61 | Toplis & Dingwell, GCA 68, 2004
CAS75b:50.5 | 74.3 | 0 | 12.7 | 0 | 0 | 0 | 0 | 0 | 12.9 | 0 | 0 | 0 | 0 | 0 |  | 1723.2 | 2.93 | Toplis & Dingwell, GCA 68, 2004
CAS75b:50.5 | 74.3 | 0 | 12.7 | 0 | 0 | 0 | 0 | 0 | 12.9 | 0 | 0 | 0 | 0 | 0 |  | 1673.2 | 3.28 | Toplis & Dingwell, GCA 68, 2004
CAS75b:50 | 74.2 | 0 | 13 | 0 | 0 | 0 | 0 | 0 | 12.8 | 0 | 0 | 0 | 0 | 0 |  | 1923.2 | 1.79 | Toplis & Dingwell, GCA 68, 2004
CAS75b:50 | 74.2 | 0 | 13 | 0 | 0 | 0 | 0 | 0 | 12.8 | 0 | 0 | 0 | 0 | 0 |  | 1873.2 | 2.04 | Toplis & Dingwell, GCA 68, 2004
CAS75b:50 | 74.2 | 0 | 13 | 0 | 0 | 0 | 0 | 0 | 12.8 | 0 | 0 | 0 | 0 | 0 |  | 1823.2 | 2.3 | Toplis & Dingwell, GCA 68, 2004
CAS75b:50 | 74.2 | 0 | 13 | 0 | 0 | 0 | 0 | 0 | 12.8 | 0 | 0 | 0 | 0 | 0 |  | 1773.2 | 2.6 | Toplis & Dingwell, GCA 68, 2004
CAS75b:50 | 74.2 | 0 | 13 | 0 | 0 | 0 | 0 | 0 | 12.8 | 0 | 0 | 0 | 0 | 0 |  | 1723.2 | 2.92 | Toplis & Dingwell, GCA 68, 2004
CAS75b:50 | 74.2 | 0 | 13 | 0 | 0 | 0 | 0 | 0 | 12.8 | 0 | 0 | 0 | 0 | 0 |  | 1673.2 | 3.27 | Toplis & Dingwell, GCA 68, 2004
CAS75b:47.5 | 74.4 | 0 | 13.4 | 0 | 0 | 0 | 0 | 0 | 12.1 | 0 | 0 | 0 | 0 | 0 |  | 1873.2 | 2.04 | Toplis & Dingwell, GCA 68, 2004
CAS75b:47.5 | 74.4 | 0 | 13.4 | 0 | 0 | 0 | 0 | 0 | 12.1 | 0 | 0 | 0 | 0 | 0 |  | 1823.2 | 2.31 | Toplis & Dingwell, GCA 68, 2004
CAS75b:47.5 | 74.4 | 0 | 13.4 | 0 | 0 | 0 | 0 | 0 | 12.1 | 0 | 0 | 0 | 0 | 0 |  | 1773.2 | 2.61 | Toplis & Dingwell, GCA 68, 2004
CAS75b:47.5 | 74.4 | 0 | 13.4 | 0 | 0 | 0 | 0 | 0 | 12.1 | 0 | 0 | 0 | 0 | 0 |  | 1723.2 | 2.93 | Toplis & Dingwell, GCA 68, 2004
CAS75b:47.5 | 74.4 | 0 | 13.4 | 0 | 0 | 0 | 0 | 0 | 12.1 | 0 | 0 | 0 | 0 | 0 |  | 1673.2 | 3.29 | Toplis & Dingwell, GCA 68, 2004
CAS67b:55 | 66.7 | 0 | 15.2 | 0 | 0 | 0 | 0 | 0 | 18.1 | 0 | 0 | 0 | 0 | 0 |  | 1873.2 | 1.32 | Toplis & Dingwell, GCA 68, 2004
CAS67b:55 | 66.7 | 0 | 15.2 | 0 | 0 | 0 | 0 | 0 | 18.1 | 0 | 0 | 0 | 0 | 0 |  | 1823.2 | 1.56 | Toplis & Dingwell, GCA 68, 2004
CAS67b:55 | 66.7 | 0 | 15.2 | 0 | 0 | 0 | 0 | 0 | 18.1 | 0 | 0 | 0 | 0 | 0 |  | 1773.2 | 1.83 | Toplis & Dingwell, GCA 68, 2004
CAS67b:55 | 66.7 | 0 | 15.2 | 0 | 0 | 0 | 0 | 0 | 18.1 | 0 | 0 | 0 | 0 | 0 |  | 1723.2 | 2.13 | Toplis & Dingwell, GCA 68, 2004
CAS67b:55 | 66.7 | 0 | 15.2 | 0 | 0 | 0 | 0 | 0 | 18.1 | 0 | 0 | 0 | 0 | 0 |  | 1673.2 | 2.47 | Toplis & Dingwell, GCA 68, 2004
CAS67b:55 | 66.7 | 0 | 15.2 | 0 | 0 | 0 | 0 | 0 | 18.1 | 0 | 0 | 0 | 0 | 0 |  | 1623.2 | 2.84 | Toplis & Dingwell, GCA 68, 2004
CAS67b:55 | 66.7 | 0 | 15.2 | 0 | 0 | 0 | 0 | 0 | 18.1 | 0 | 0 | 0 | 0 | 0 |  | 1573.2 | 3.13 | Toplis & Dingwell, GCA 68, 2004
CAS67b:51 | 66.8 | 0 | 16.3 | 0 | 0 | 0 | 0 | 0 | 17 | 0 | 0 | 0 | 0 | 0 |  | 1823.2 | 1.59 | Toplis & Dingwell, GCA 68, 2004
CAS67b:51 | 66.8 | 0 | 16.3 | 0 | 0 | 0 | 0 | 0 | 17 | 0 | 0 | 0 | 0 | 0 |  | 1773.2 | 1.87 | Toplis & Dingwell, GCA 68, 2004
CAS67b:51 | 66.8 | 0 | 16.3 | 0 | 0 | 0 | 0 | 0 | 17 | 0 | 0 | 0 | 0 | 0 |  | 1723.2 | 2.18 | Toplis & Dingwell, GCA 68, 2004
CAS67b:51 | 66.8 | 0 | 16.3 | 0 | 0 | 0 | 0 | 0 | 17 | 0 | 0 | 0 | 0 | 0 |  | 1673.2 | 2.52 | Toplis & Dingwell, GCA 68, 2004
CAS67b:51 | 66.8 | 0 | 16.3 | 0 | 0 | 0 | 0 | 0 | 17 | 0 | 0 | 0 | 0 | 0 |  | 1623.2 | 2.91 | Toplis & Dingwell, GCA 68, 2004
CAS67b:48 | 67.1 | 0 | 17.1 | 0 | 0 | 0 | 0 | 0 | 15.8 | 0 | 0 | 0 | 0 | 0 |  | 1873.2 | 1.35 | Toplis & Dingwell, GCA 68, 2004
CAS67b:48 | 67.1 | 0 | 17.1 | 0 | 0 | 0 | 0 | 0 | 15.8 | 0 | 0 | 0 | 0 | 0 |  | 1823.2 | 1.6 | Toplis & Dingwell, GCA 68, 2004
CAS67b:48 | 67.1 | 0 | 17.1 | 0 | 0 | 0 | 0 | 0 | 15.8 | 0 | 0 | 0 | 0 | 0 |  | 1773.2 | 1.88 | Toplis & Dingwell, GCA 68, 2004
CAS67b:48 | 67.1 | 0 | 17.1 | 0 | 0 | 0 | 0 | 0 | 15.8 | 0 | 0 | 0 | 0 | 0 |  | 1723.2 | 2.19 | Toplis & Dingwell, GCA 68, 2004
CAS67b:48 | 67.1 | 0 | 17.1 | 0 | 0 | 0 | 0 | 0 | 15.8 | 0 | 0 | 0 | 0 | 0 |  | 1673.2 | 2.54 | Toplis & Dingwell, GCA 68, 2004
CAS67b:48 | 67.1 | 0 | 17.1 | 0 | 0 | 0 | 0 | 0 | 15.8 | 0 | 0 | 0 | 0 | 0 |  | 1623.2 | 2.94 | Toplis & Dingwell, GCA 68, 2004
CAS50:54 | 50.4 | 0 | 22.9 | 0 | 0 | 0 | 0 | 0 | 26.7 | 0 | 0 | 0 | 0 | 0 |  | 1873.2 | 0.37 | Toplis & Dingwell, GCA 68, 2004
CAS50:54 | 50.4 | 0 | 22.9 | 0 | 0 | 0 | 0 | 0 | 26.7 | 0 | 0 | 0 | 0 | 0 |  | 1823.2 | 0.58 | Toplis & Dingwell, GCA 68, 2004
CAS50:54 | 50.4 | 0 | 22.9 | 0 | 0 | 0 | 0 | 0 | 26.7 | 0 | 0 | 0 | 0 | 0 |  | 1773.2 | 0.81 | Toplis & Dingwell, GCA 68, 2004
CAS50:54 | 50.4 | 0 | 22.9 | 0 | 0 | 0 | 0 | 0 | 26.7 | 0 | 0 | 0 | 0 | 0 |  | 1723.2 | 1.07 | Toplis & Dingwell, GCA 68, 2004
CAS50:54 | 50.4 | 0 | 22.9 | 0 | 0 | 0 | 0 | 0 | 26.7 | 0 | 0 | 0 | 0 | 0 |  | 1673.2 | 1.36 | Toplis & Dingwell, GCA 68, 2004
CAS50:54 | 50.4 | 0 | 22.9 | 0 | 0 | 0 | 0 | 0 | 26.7 | 0 | 0 | 0 | 0 | 0 |  | 1623.2 | 1.7 | Toplis & Dingwell, GCA 68, 2004
CAS50:54 | 50.4 | 0 | 22.9 | 0 | 0 | 0 | 0 | 0 | 26.7 | 0 | 0 | 0 | 0 | 0 |  | 1573.2 | 2.11 | Toplis & Dingwell, GCA 68, 2004
CAS50:48 | 50.2 | 0 | 25.9 | 0 | 0 | 0 | 0 | 0 | 23.9 | 0 | 0 | 0 | 0 | 0 |  | 1873.2 | 0.4 | Toplis & Dingwell, GCA 68, 2004
CAS50:48 | 50.2 | 0 | 25.9 | 0 | 0 | 0 | 0 | 0 | 23.9 | 0 | 0 | 0 | 0 | 0 |  | 1823.2 | 0.61 | Toplis & Dingwell, GCA 68, 2004
CAS50:48 | 50.2 | 0 | 25.9 | 0 | 0 | 0 | 0 | 0 | 23.9 | 0 | 0 | 0 | 0 | 0 |  | 1773.2 | 0.85 | Toplis & Dingwell, GCA 68, 2004
CAS50:48 | 50.2 | 0 | 25.9 | 0 | 0 | 0 | 0 | 0 | 23.9 | 0 | 0 | 0 | 0 | 0 |  | 1723.2 | 1.12 | Toplis & Dingwell, GCA 68, 2004
CAS50:45 | 51 | 0 | 27.1 | 0 | 0 | 0 | 0 | 0 | 21.9 | 0 | 0 | 0 | 0 | 0 |  | 1923.2 | 0.2 | Toplis & Dingwell, GCA 68, 2004
CAS50:45 | 51 | 0 | 27.1 | 0 | 0 | 0 | 0 | 0 | 21.9 | 0 | 0 | 0 | 0 | 0 |  | 1898.2 | 0.3 | Toplis & Dingwell, GCA 68, 2004
CAS50:45 | 51 | 0 | 27.1 | 0 | 0 | 0 | 0 | 0 | 21.9 | 0 | 0 | 0 | 0 | 0 |  | 1873.2 | 0.4 | Toplis & Dingwell, GCA 68, 2004
MAS75:57 | 75.3 | 0 | 10.6 | 0 | 0 | 0 | 0 | 14.1 | 0 | 0 | 0 | 0 | 0 | 0 |  | 1913.2 | 1.72 | Toplis & Dingwell, GCA 68, 2004
MAS75:57 | 75.3 | 0 | 10.6 | 0 | 0 | 0 | 0 | 14.1 | 0 | 0 | 0 | 0 | 0 | 0 |  | 1893.2 | 1.81 | Toplis & Dingwell, GCA 68, 2004
MAS75:57 | 75.3 | 0 | 10.6 | 0 | 0 | 0 | 0 | 14.1 | 0 | 0 | 0 | 0 | 0 | 0 |  | 1873.2 | 1.91 | Toplis & Dingwell, GCA 68, 2004
MAS75:53 | 75.1 | 0 | 11.8 | 0 | 0 | 0 | 0 | 13.1 | 0 | 0 | 0 | 0 | 0 | 0 |  | 1913.2 | 1.7 | Toplis & Dingwell, GCA 68, 2004
MAS75:53 | 75.1 | 0 | 11.8 | 0 | 0 | 0 | 0 | 13.1 | 0 | 0 | 0 | 0 | 0 | 0 |  | 1893.2 | 1.79 | Toplis & Dingwell, GCA 68, 2004
MAS75:53 | 75.1 | 0 | 11.8 | 0 | 0 | 0 | 0 | 13.1 | 0 | 0 | 0 | 0 | 0 | 0 |  | 1873.2 | 1.89 | Toplis & Dingwell, GCA 68, 2004
MAS75:53 | 75.1 | 0 | 11.8 | 0 | 0 | 0 | 0 | 13.1 | 0 | 0 | 0 | 0 | 0 | 0 |  | 1848.2 | 2.02 | Toplis & Dingwell, GCA 68, 2004
MAS75:53 | 75.1 | 0 | 11.8 | 0 | 0 | 0 | 0 | 13.1 | 0 | 0 | 0 | 0 | 0 | 0 |  | 1823.2 | 2.15 | Toplis & Dingwell, GCA 68, 2004
MAS75:53 | 75.1 | 0 | 11.8 | 0 | 0 | 0 | 0 | 13.1 | 0 | 0 | 0 | 0 | 0 | 0 |  | 1798.2 | 2.29 | Toplis & Dingwell, GCA 68, 2004
MAS75:53 | 75.1 | 0 | 11.8 | 0 | 0 | 0 | 0 | 13.1 | 0 | 0 | 0 | 0 | 0 | 0 |  | 1773.2 | 2.44 | Toplis & Dingwell, GCA 68, 2004
MAS67a:44 | 67.7 | 0 | 18.2 | 0 | 0 | 0 | 0 | 14.1 | 0 | 0 | 0 | 0 | 0 | 0 |  | 1873.2 | 1.12 | Toplis & Dingwell, GCA 68, 2004
MAS67a:44 | 67.7 | 0 | 18.2 | 0 | 0 | 0 | 0 | 14.1 | 0 | 0 | 0 | 0 | 0 | 0 |  | 1823.2 | 1.36 | Toplis & Dingwell, GCA 68, 2004
MAS67a:44 | 67.7 | 0 | 18.2 | 0 | 0 | 0 | 0 | 14.1 | 0 | 0 | 0 | 0 | 0 | 0 |  | 1773.2 | 1.64 | Toplis & Dingwell, GCA 68, 2004
MAS67b:58 | 66.7 | 0 | 14 | 0 | 0 | 0 | 0 | 19.3 | 0 | 0 | 0 | 0 | 0 | 0 |  | 1873.2 | 1.18 | Toplis & Dingwell, GCA 68, 2004
MAS67b:58 | 66.7 | 0 | 14 | 0 | 0 | 0 | 0 | 19.3 | 0 | 0 | 0 | 0 | 0 | 0 |  | 1823.2 | 1.41 | Toplis & Dingwell, GCA 68, 2004
MAS67b:58 | 66.7 | 0 | 14 | 0 | 0 | 0 | 0 | 19.3 | 0 | 0 | 0 | 0 | 0 | 0 |  | 1773.2 | 1.66 | Toplis & Dingwell, GCA 68, 2004
MAS67b:58 | 66.7 | 0 | 14 | 0 | 0 | 0 | 0 | 19.3 | 0 | 0 | 0 | 0 | 0 | 0 |  | 1723.2 | 1.94 | Toplis & Dingwell, GCA 68, 2004
MAS67b:58 | 66.7 | 0 | 14 | 0 | 0 | 0 | 0 | 19.3 | 0 | 0 | 0 | 0 | 0 | 0 |  | 1673.2 | 2.26 | Toplis & Dingwell, GCA 68, 2004
MAS67b:58 | 66.7 | 0 | 14 | 0 | 0 | 0 | 0 | 19.3 | 0 | 0 | 0 | 0 | 0 | 0 |  | 1873.2 | 1.17 | Toplis & Dingwell, GCA 68, 2004
MAS67b:58 | 66.7 | 0 | 14 | 0 | 0 | 0 | 0 | 19.3 | 0 | 0 | 0 | 0 | 0 | 0 |  | 1773.2 | 1.66 | Toplis & Dingwell, GCA 68, 2004
MAS67b:58 | 66.7 | 0 | 14 | 0 | 0 | 0 | 0 | 19.3 | 0 | 0 | 0 | 0 | 0 | 0 |  | 1673.2 | 2.25 | Toplis & Dingwell, GCA 68, 2004
MAS67b:56 | 66.1 | 0 | 14.9 | 0 | 0 | 0 | 0 | 19 | 0 | 0 | 0 | 0 | 0 | 0 |  | 1873.2 | 1.18 | Toplis & Dingwell, GCA 68, 2004
MAS67b:56 | 66.1 | 0 | 14.9 | 0 | 0 | 0 | 0 | 19 | 0 | 0 | 0 | 0 | 0 | 0 |  | 1823.2 | 1.41 | Toplis & Dingwell, GCA 68, 2004
MAS67b:56 | 66.1 | 0 | 14.9 | 0 | 0 | 0 | 0 | 19 | 0 | 0 | 0 | 0 | 0 | 0 |  | 1773.2 | 1.67 | Toplis & Dingwell, GCA 68, 2004
MAS67b:56 | 66.1 | 0 | 14.9 | 0 | 0 | 0 | 0 | 19 | 0 | 0 | 0 | 0 | 0 | 0 |  | 1723.2 | 1.96 | Toplis & Dingwell, GCA 68, 2004
MAS67b:56 | 66.1 | 0 | 14.9 | 0 | 0 | 0 | 0 | 19 | 0 | 0 | 0 | 0 | 0 | 0 |  | 1673.2 | 2.27 | Toplis & Dingwell, GCA 68, 2004
CAS50:50 | 50.2 | 0 | 24.9 | 0 | 0 | 0 | 0 | 0 | 24.9 | 0 | 0 | 0 | 0 | 0 |  | 1206.1 | 8.9 | Toplis & Dingwell, GCA 68, 2004
CAS50:50 | 50.2 | 0 | 24.9 | 0 | 0 | 0 | 0 | 0 | 24.9 | 0 | 0 | 0 | 0 | 0 |  | 1198.7 | 9.29 | Toplis & Dingwell, GCA 68, 2004
CAS50:50 | 50.2 | 0 | 24.9 | 0 | 0 | 0 | 0 | 0 | 24.9 | 0 | 0 | 0 | 0 | 0 |  | 1183.1 | 9.79 | Toplis & Dingwell, GCA 68, 2004
CAS50:50 | 50.2 | 0 | 24.9 | 0 | 0 | 0 | 0 | 0 | 24.9 | 0 | 0 | 0 | 0 | 0 |  | 1181.9 | 9.9 | Toplis & Dingwell, GCA 68, 2004
CAS50:50 | 50.2 | 0 | 24.9 | 0 | 0 | 0 | 0 | 0 | 24.9 | 0 | 0 | 0 | 0 | 0 |  | 1164.7 | 10.4 | Toplis & Dingwell, GCA 68, 2004
CAS50:48 | 50.2 | 0 | 25.9 | 0 | 0 | 0 | 0 | 0 | 23.9 | 0 | 0 | 0 | 0 | 0 |  | 1213.8 | 8.85 | Toplis & Dingwell, GCA 68, 2004
CAS50:48 | 50.2 | 0 | 25.9 | 0 | 0 | 0 | 0 | 0 | 23.9 | 0 | 0 | 0 | 0 | 0 |  | 1197.1 | 9.49 | Toplis & Dingwell, GCA 68, 2004
CAS50:48 | 50.2 | 0 | 25.9 | 0 | 0 | 0 | 0 | 0 | 23.9 | 0 | 0 | 0 | 0 | 0 |  | 1186.8 | 9.74 | Toplis & Dingwell, GCA 68, 2004
CAS50:48 | 50.2 | 0 | 25.9 | 0 | 0 | 0 | 0 | 0 | 23.9 | 0 | 0 | 0 | 0 | 0 |  | 1185.3 | 10.04 | Toplis & Dingwell, GCA 68, 2004
CAS50:48 | 50.2 | 0 | 25.9 | 0 | 0 | 0 | 0 | 0 | 23.9 | 0 | 0 | 0 | 0 | 0 |  | 1164.8 | 10.69 | Toplis & Dingwell, GCA 68, 2004
CAS50:48 | 50.2 | 0 | 25.9 | 0 | 0 | 0 | 0 | 0 | 23.9 | 0 | 0 | 0 | 0 | 0 |  | 1148.2 | 11.27 | Toplis & Dingwell, GCA 68, 2004
CAS50:46 | 50.8 | 0 | 26.4 | 0 | 0 | 0 | 0 | 0 | 22.8 | 0 | 0 | 0 | 0 | 0 |  | 1211.5 | 9.03 | Toplis & Dingwell, GCA 68, 2004
CAS50:46 | 50.8 | 0 | 26.4 | 0 | 0 | 0 | 0 | 0 | 22.8 | 0 | 0 | 0 | 0 | 0 |  | 1195 | 9.44 | Toplis & Dingwell, GCA 68, 2004
CAS50:46 | 50.8 | 0 | 26.4 | 0 | 0 | 0 | 0 | 0 | 22.8 | 0 | 0 | 0 | 0 | 0 |  | 1183.2 | 10 | Toplis & Dingwell, GCA 68, 2004
CAS50:46 | 50.8 | 0 | 26.4 | 0 | 0 | 0 | 0 | 0 | 22.8 | 0 | 0 | 0 | 0 | 0 |  | 1176.7 | 10.11 | Toplis & Dingwell, GCA 68, 2004
CAS50:46 | 50.8 | 0 | 26.4 | 0 | 0 | 0 | 0 | 0 | 22.8 | 0 | 0 | 0 | 0 | 0 |  | 1164.3 | 10.7 | Toplis & Dingwell, GCA 68, 2004
CAS50:46 | 50.8 | 0 | 26.4 | 0 | 0 | 0 | 0 | 0 | 22.8 | 0 | 0 | 0 | 0 | 0 |  | 1157.8 | 10.91 | Toplis & Dingwell, GCA 68, 2004
CAS50:46 | 50.8 | 0 | 26.4 | 0 | 0 | 0 | 0 | 0 | 22.8 | 0 | 0 | 0 | 0 | 0 |  | 1147.2 | 11.15 | Toplis & Dingwell, GCA 68, 2004
CAS50:45 | 51 | 0 | 27.1 | 0 | 0 | 0 | 0 | 0 | 21.9 | 0 | 0 | 0 | 0 | 0 |  | 1213.7 | 9.06 | Toplis & Dingwell, GCA 68, 2004
CAS50:45 | 51 | 0 | 27.1 | 0 | 0 | 0 | 0 | 0 | 21.9 | 0 | 0 | 0 | 0 | 0 |  | 1185.8 | 9.85 | Toplis & Dingwell, GCA 68, 2004
CAS50:45 | 51 | 0 | 27.1 | 0 | 0 | 0 | 0 | 0 | 21.9 | 0 | 0 | 0 | 0 | 0 |  | 1180.4 | 9.84 | Toplis & Dingwell, GCA 68, 2004
CAS50:45 | 51 | 0 | 27.1 | 0 | 0 | 0 | 0 | 0 | 21.9 | 0 | 0 | 0 | 0 | 0 |  | 1165.4 | 10.68 | Toplis & Dingwell, GCA 68, 2004
CAS50:45 | 51 | 0 | 27.1 | 0 | 0 | 0 | 0 | 0 | 21.9 | 0 | 0 | 0 | 0 | 0 |  | 1148.1 | 11.2 | Toplis & Dingwell, GCA 68, 2004
MAS50:52 | 52 | 0 | 22.8 | 0 | 0 | 0 | 0 | 25.2 | 0 | 0 | 0 | 0 | 0 | 0 |  | 1146.3 | 9.5 | Toplis & Dingwell, GCA 68, 2004
MAS50:52 | 52 | 0 | 22.8 | 0 | 0 | 0 | 0 | 25.2 | 0 | 0 | 0 | 0 | 0 | 0 |  | 1135.9 | 9.83 | Toplis & Dingwell, GCA 68, 2004
MAS50:52 | 52 | 0 | 22.8 | 0 | 0 | 0 | 0 | 25.2 | 0 | 0 | 0 | 0 | 0 | 0 |  | 1120.3 | 10.41 | Toplis & Dingwell, GCA 68, 2004
MAS50:52 | 52 | 0 | 22.8 | 0 | 0 | 0 | 0 | 25.2 | 0 | 0 | 0 | 0 | 0 | 0 |  | 1109.5 | 10.78 | Toplis & Dingwell, GCA 68, 2004
MAS50:52 | 52 | 0 | 22.8 | 0 | 0 | 0 | 0 | 25.2 | 0 | 0 | 0 | 0 | 0 | 0 |  | 1099.5 | 11.18 | Toplis & Dingwell, GCA 68, 2004
MAS50:50 | 52.1 | 0 | 23.7 | 0 | 0 | 0 | 0 | 24.2 | 0 | 0 | 0 | 0 | 0 | 0 |  | 1146.8 | 9.57 | Toplis & Dingwell, GCA 68, 2004
MAS50:50 | 52.1 | 0 | 23.7 | 0 | 0 | 0 | 0 | 24.2 | 0 | 0 | 0 | 0 | 0 | 0 |  | 1136.1 | 9.91 | Toplis & Dingwell, GCA 68, 2004
MAS50:50 | 52.1 | 0 | 23.7 | 0 | 0 | 0 | 0 | 24.2 | 0 | 0 | 0 | 0 | 0 | 0 |  | 1120.7 | 10.48 | Toplis & Dingwell, GCA 68, 2004
MAS50:50 | 52.1 | 0 | 23.7 | 0 | 0 | 0 | 0 | 24.2 | 0 | 0 | 0 | 0 | 0 | 0 |  | 1110.4 | 10.87 | Toplis & Dingwell, GCA 68, 2004
MAS50:50 | 52.1 | 0 | 23.7 | 0 | 0 | 0 | 0 | 24.2 | 0 | 0 | 0 | 0 | 0 | 0 |  | 1099.7 | 11.28 | Toplis & Dingwell, GCA 68, 2004
CS46 | 46.3 | 0 | 0 | 0 | 0 | 0 | 0 | 0 | 53.7 | 0 | 0 | 0 | 0 | 0 |  | 1773.2 | -0.54 | Bockris_Lowe, PRS 1954
CS46 | 46.3 | 0 | 0 | 0 | 0 | 0 | 0 | 0 | 53.7 | 0 | 0 | 0 | 0 | 0 |  | 1823.2 | -0.68 | Bockris_Lowe, PRS 1954
CS46 | 46.3 | 0 | 0 | 0 | 0 | 0 | 0 | 0 | 53.7 | 0 | 0 | 0 | 0 | 0 |  | 1873.2 | -0.8 | Bockris_Lowe, PRS 1954
CS46 | 46.3 | 0 | 0 | 0 | 0 | 0 | 0 | 0 | 53.7 | 0 | 0 | 0 | 0 | 0 |  | 1923.2 | -0.92 | Bockris_Lowe, PRS 1954
CS46 | 46.3 | 0 | 0 | 0 | 0 | 0 | 0 | 0 | 53.7 | 0 | 0 | 0 | 0 | 0 |  | 1973.2 | -1.02 | Bockris_Lowe, PRS 1954
CS46 | 46.3 | 0 | 0 | 0 | 0 | 0 | 0 | 0 | 53.7 | 0 | 0 | 0 | 0 | 0 |  | 2023.2 | -1.1 | Bockris_Lowe, PRS 1954
CS46 | 46.3 | 0 | 0 | 0 | 0 | 0 | 0 | 0 | 53.7 | 0 | 0 | 0 | 0 | 0 |  | 2073.2 | -1.18 | Bockris_Lowe, PRS 1954
CS44 | 43.9 | 0 | 0 | 0 | 0 | 0 | 0 | 0 | 56.1 | 0 | 0 | 0 | 0 | 0 |  | 1773.2 | -0.62 | Bockris_Lowe, PRS 1954
CS44 | 43.9 | 0 | 0 | 0 | 0 | 0 | 0 | 0 | 56.1 | 0 | 0 | 0 | 0 | 0 |  | 1823.2 | -0.75 | Bockris_Lowe, PRS 1954
CS44 | 43.9 | 0 | 0 | 0 | 0 | 0 | 0 | 0 | 56.1 | 0 | 0 | 0 | 0 | 0 |  | 1873.2 | -0.86 | Bockris_Lowe, PRS 1954
CS44 | 43.9 | 0 | 0 | 0 | 0 | 0 | 0 | 0 | 56.1 | 0 | 0 | 0 | 0 | 0 |  | 1923.2 | -0.98 | Bockris_Lowe, PRS 1954
CS44 | 43.9 | 0 | 0 | 0 | 0 | 0 | 0 | 0 | 56.1 | 0 | 0 | 0 | 0 | 0 |  | 1973.2 | -1.09 | Bockris_Lowe, PRS 1954
CS44 | 43.9 | 0 | 0 | 0 | 0 | 0 | 0 | 0 | 56.1 | 0 | 0 | 0 | 0 | 0 |  | 2023.2 | -1.17 | Bockris_Lowe, PRS 1954
CS44 | 43.9 | 0 | 0 | 0 | 0 | 0 | 0 | 0 | 56.1 | 0 | 0 | 0 | 0 | 0 |  | 2073.2 | -1.22 | Bockris_Lowe, PRS 1954
CS-17 | 63.4 | 0 | 0 | 0 | 0 | 0 | 0 | 0 | 36.6 | 0 | 0 | 0 | 0 | 0 |  | 1773.2 | 0.33 | Machin and Yee, 1954
MgS-3 | 54.2 | 0 | 0 | 0 | 0 | 0 | 0 | 45.8 | 0 | 0 | 0 | 0 | 0 | 0 |  | 1823.2 | -0.19 | Bockris, MacKenzie and Kitchener (1955)
MgS-3 | 54.2 | 0 | 0 | 0 | 0 | 0 | 0 | 45.8 | 0 | 0 | 0 | 0 | 0 | 0 |  | 1873.2 | -0.32 | Bockris, MacKenzie and Kitchener (1955)
MgS-3 | 54.2 | 0 | 0 | 0 | 0 | 0 | 0 | 45.8 | 0 | 0 | 0 | 0 | 0 | 0 |  | 1923.2 | -0.45 | Bockris, MacKenzie and Kitchener (1955)
MgS-3 | 54.2 | 0 | 0 | 0 | 0 | 0 | 0 | 45.8 | 0 | 0 | 0 | 0 | 0 | 0 |  | 1973.2 | -0.58 | Bockris, MacKenzie and Kitchener (1955)
MgS-3 | 54.2 | 0 | 0 | 0 | 0 | 0 | 0 | 45.8 | 0 | 0 | 0 | 0 | 0 | 0 |  | 2023.2 | -0.69 | Bockris, MacKenzie and Kitchener (1955)
MgS-3 | 54.2 | 0 | 0 | 0 | 0 | 0 | 0 | 45.8 | 0 | 0 | 0 | 0 | 0 | 0 |  | 2073.2 | -0.75 | Bockris, MacKenzie and Kitchener (1955)
MgS-5 | 48.6 | 0 | 0 | 0 | 0 | 0 | 0 | 51.4 | 0 | 0 | 0 | 0 | 0 | 0 |  | 1923.2 | -0.73 | Bockris, MacKenzie and Kitchener (1955)
MgS-5 | 48.6 | 0 | 0 | 0 | 0 | 0 | 0 | 51.4 | 0 | 0 | 0 | 0 | 0 | 0 |  | 1973.2 | -0.82 | Bockris, MacKenzie and Kitchener (1955)
MgS-5 | 48.6 | 0 | 0 | 0 | 0 | 0 | 0 | 51.4 | 0 | 0 | 0 | 0 | 0 | 0 |  | 2023.2 | -0.91 | Bockris, MacKenzie and Kitchener (1955)
MgS-5 | 48.6 | 0 | 0 | 0 | 0 | 0 | 0 | 51.4 | 0 | 0 | 0 | 0 | 0 | 0 |  | 2073.2 | -0.97 | Bockris, MacKenzie and Kitchener (1955)